## IDS-VDS Characteristic (mA-mm)
VGS (V) | VDS = 0.100 V | VDS = 0.500 V | VDS = 0.900 V
-0.75 | 0.0005451 | 0.0023115 | 0.007745
-0.74 | 0.0005261 | 0.0022425 | 0.007587
-0.73 | 0.00050539 | 0.0021726 | 0.007408
-0.72 | 0.00048491 | 0.002113 | 0.007225
-0.71 | 0.0004636 | 0.0020497 | 0.007024
-0.7 | 0.00044157 | 0.0019916 | 0.006846
-0.69 | 0.00042541 | 0.001914 | 0.006697
-0.68 | 0.00041211 | 0.0018806 | 0.006514
-0.67 | 0.00039241 | 0.0018029 | 0.006353
-0.66 | 0.00037696 | 0.0017642 | 0.006181
-0.65 | 0.00036277 | 0.0016996 | 0.006024
-0.64 | 0.00034498 | 0.0016688 | 0.005856
-0.63 | 0.00032782 | 0.001605 | 0.005729
-0.62 | 0.00031377 | 0.0015491 | 0.005566
-0.61 | 0.00030224 | 0.001504 | 0.005425
-0.6 | 0.000287 | 0.0014487 | 0.00525
-0.59 | 0.00027598 | 0.0014068 | 0.005118
-0.58 | 0.00026483 | 0.0013427 | 0.005012
-0.57 | 0.00025013 | 0.0013111 | 0.0048454
-0.56 | 0.00024041 | 0.001265 | 0.0047219
-0.55 | 0.00022931 | 0.0012276 | 0.00462
-0.54 | 0.00021929 | 0.0011865 | 0.0044754
-0.53 | 0.0002102 | 0.0011462 | 0.0043636
-0.52 | 0.00020119 | 0.0011049 | 0.0042409
-0.51 | 0.00019194 | 0.0010752 | 0.0041379
-0.5 | 0.00018504 | 0.0010426 | 0.004055
-0.49 | 0.00017799 | 0.0010173 | 0.003932
-0.48 | 0.00017274 | 0.0009929 | 0.0038631
-0.47 | 0.00016893 | 0.0009778 | 0.0038141
-0.46 | 0.00016645 | 0.0009545 | 0.0037615
-0.45 | 0.00016555 | 0.0009461 | 0.0037417
-0.44 | 0.00016842 | 0.0009556 | 0.0037711
-0.43 | 0.00017579 | 0.0009774 | 0.0038462
-0.42 | 0.00018728 | 0.0010119 | 0.0039868
-0.41 | 0.00020597 | 0.0010788 | 0.0042274
-0.4 | 0.00023488 | 0.0011736 | 0.0045999
-0.39 | 0.00027637 | 0.0013242 | 0.0051326
-0.38 | 0.00033743 | 0.0015441 | 0.006
-0.37 | 0.00042344 | 0.0018518 | 0.007171
-0.36 | 0.00054157 | 0.002292 | 0.008745
-0.35 | 0.0007493 | 0.0029075 | 0.011121
-0.34 | 0.0009936 | 0.0037713 | 0.014459
-0.33 | 0.001327 | 0.0049433 | 0.019073
-0.32 | 0.0017919 | 0.006752 | 0.025445
-0.31 | 0.0024163 | 0.009034 | 0.034437
-0.3 | 0.0032923 | 0.012231 | 0.046857
-0.29 | 0.0044859 | 0.016591 | 0.06423
-0.28 | 0.00635 | 0.022608 | 0.08753
-0.27 | 0.008643 | 0.030992 | 0.12009
-0.26 | 0.011761 | 0.04217 | 0.16357
-0.25 | 0.015994 | 0.05808 | 0.22335
-0.24 | 0.02169 | 0.0789 | 0.3038
-0.23 | 0.029632 | 0.10739 | 0.41306
-0.22 | 0.040231 | 0.14552 | 0.56002
-0.21 | 0.054594 | 0.19704 | 0.7536
-0.2 | 0.07582 | 0.26597 | 1.0191
-0.19 | 0.10244 | 0.35921 | 1.3611
-0.18 | 0.13834 | 0.48132 | 1.8008
-0.17 | 0.18638 | 0.6467 | 2.3945
-0.16 | 0.2491 | 0.8597 | 3.134
-0.15 | 0.33446 | 1.1442 | 4.0878
-0.14 | 0.44811 | 1.5037 | 5.3105
-0.13 | 0.5975 | 1.9876 | 6.812
-0.12 | 0.7941 | 2.5993 | 8.64
-0.11 | 1.0498 | 3.3695 | 10.841
-0.1 | 1.3871 | 4.3533 | 13.498
-0.09 | 1.8199 | 5.5837 | 16.589
-0.08 | 2.3737 | 7.101 | 20.101
-0.07 | 3.073 | 8.956 | 24.184
-0.06 | 3.9457 | 11.186 | 28.735
-0.05 | 5.0379 | 13.897 | 33.854
-0.04 | 6.319 | 16.954 | 39.494
-0.03 | 7.908 | 20.574 | 45.641
-0.02 | 9.801 | 24.708 | 52.304
-0.01 | 12.045 | 29.328 | 59.49
0 | 14.62 | 34.56 | 67.24
0.01 | 17.552 | 40.247 | 75.27
0.02 | 20.791 | 46.387 | 83.74
0.03 | 24.436 | 53.131 | 92.77
0.04 | 28.36 | 60.29 | 102.16
0.05 | 32.607 | 67.82 | 111.78
0.06 | 37.107 | 75.84 | 121.62
0.07 | 41.891 | 84.22 | 132.18
0.08 | 46.809 | 93 | 142.76
0.09 | 51.792 | 102.08 | 153.56
0.1 | 56.932 | 111.52 | 164.63
0.11 | 61.99 | 121.26 | 175.79
0.12 | 67.22 | 131.1 | 187.45
0.13 | 72.3 | 141.34 | 199
0.14 | 77.33 | 151.68 | 210.79
0.15 | 82.34 | 162.3 | 222.66
0.16 | 87.3 | 173.12 | 234.6
0.17 | 92 | 183.92 | 246.64
0.18 | 96.47 | 195.03 | 258.77
0.19 | 100.66 | 206.17 | 270.93
0.2 | 104.74 | 217.45 | 282.98
0.21 | 108.78 | 228.74 | 295.39
0.22 | 112.64 | 240.18 | 307.66
0.23 | 116.27 | 251.59 | 319.79
0.24 | 119.61 | 263.09 | 332.1
0.25 | 122.74 | 274.67 | 344.23
0.26 | 125.58 | 285.93 | 356.45
0.27 | 128.42 | 297.43 | 368.52
0.28 | 131.2 | 308.8 | 380.42
0.29 | 133.73 | 320.14 | 392.39
0.3 | 136.29 | 331.59 | 404.36
0.31 | 138.24 | 342.72 | 416.12
0.32 | 140.2 | 353.83 | 427.81
0.33 | 142.14 | 364.95 | 439.44
0.34 | 144.14 | 375.75 | 450.68
0.35 | 146.01 | 386.49 | 462.03
0.36 | 147.33 | 397.1 | 473.2
0.37 | 148.73 | 407.66 | 484.27
0.38 | 150.29 | 417.86 | 495.17
0.39 | 151.92 | 427.95 | 505.58
0.4 | 152.92 | 437.73 | 516.08
0.41 | 154.01 | 447.5 | 526.34
0.42 | 155.18 | 457.01 | 536.55
0.43 | 156.35 | 466.15 | 546.46
0.44 | 157.63 | 475.23 | 555.97
0.45 | 158.21 | 483.91 | 565.44
0.46 | 158.94 | 492.47 | 574.6
0.47 | 159.91 | 500.52 | 583.4
0.48 | 160.8 | 508.42 | 592.4
0.49 | 161.82 | 516.1 | 601
0.5 | 162.06 | 523.39 | 609.1

## Tranconductance (mS-mm)
VGS (V) | VDS = 0.100 V | VDS = 0.500 V | VDS = 0.900 V
-0.75 | -0.0019 | -0.0069 | -0.0158
-0.74 | -0.0019855 | -0.006945 | -0.01685
-0.73 | -0.0020595 | -0.006475 | -0.0181
-0.72 | -0.0020895 | -0.006145 | -0.0192
-0.71 | -0.002167 | -0.00607 | -0.01895
-0.7 | -0.0019095 | -0.006785 | -0.01635
-0.69 | -0.001473 | -0.00555 | -0.0166
-0.68 | -0.00165 | -0.005555 | -0.0172
-0.67 | -0.0017575 | -0.00582 | -0.01665
-0.66 | -0.001482 | -0.005165 | -0.01645
-0.65 | -0.001599 | -0.00477 | -0.01625
-0.64 | -0.0017475 | -0.00473 | -0.01475
-0.63 | -0.0015605 | -0.005985 | -0.0145
-0.62 | -0.001279 | -0.00505 | -0.0152
-0.61 | -0.0013385 | -0.00502 | -0.0158
-0.6 | -0.001313 | -0.00486 | -0.01535
-0.59 | -0.0011085 | -0.0053 | -0.0119
-0.58 | -0.0012925 | -0.004785 | -0.01363
-0.57 | -0.001221 | -0.003885 | -0.014505
-0.56 | -0.001041 | -0.004175 | -0.01127
-0.55 | -0.001056 | -0.003925 | -0.012325
-0.54 | -0.0009555 | -0.00407 | -0.01282
-0.53 | -0.000905 | -0.00408 | -0.011725
-0.52 | -0.000913 | -0.00355 | -0.011285
-0.51 | -0.0008075 | -0.003115 | -0.009295
-0.5 | -0.0006975 | -0.002895 | -0.010295
-0.49 | -0.000615 | -0.002485 | -0.009595
-0.48 | -0.000453 | -0.001975 | -0.005895
-0.47 | -0.0003145 | -0.00192 | -0.00508
-0.46 | -0.000169 | -0.001585 | -0.00362
-0.45 | 9.85e-05 | 5.5e-05 | 0.00048
-0.44 | 0.000512 | 0.001565 | 0.005225
-0.43 | 0.000943 | 0.002815 | 0.010785
-0.42 | 0.001509 | 0.00507 | 0.01906
-0.41 | 0.00238 | 0.008085 | 0.030655
-0.4 | 0.00352 | 0.01227 | 0.04526
-0.39 | 0.0051275 | 0.018525 | 0.070005
-0.38 | 0.0073535 | 0.02638 | 0.10192
-0.37 | 0.010207 | 0.037395 | 0.13725
-0.36 | 0.016293 | 0.052785 | 0.1975
-0.35 | 0.0226015 | 0.073965 | 0.2857
-0.34 | 0.028885 | 0.10179 | 0.3976
-0.33 | 0.039915 | 0.149035 | 0.5493
-0.32 | 0.054465 | 0.204535 | 0.7682
-0.31 | 0.07502 | 0.27395 | 1.0706
-0.3 | 0.10348 | 0.37785 | 1.48965
-0.29 | 0.152885 | 0.51885 | 2.03365
-0.28 | 0.207855 | 0.72005 | 2.793
-0.27 | 0.27055 | 0.9781 | 3.802
-0.26 | 0.36755 | 1.3544 | 5.163
-0.25 | 0.49645 | 1.8365 | 7.0115
-0.24 | 0.6819 | 2.4655 | 9.4855
-0.23 | 0.92705 | 3.331 | 12.811
-0.22 | 1.2481 | 4.4825 | 17.027
-0.21 | 1.77945 | 6.0225 | 22.954
-0.2 | 2.3923 | 8.1085 | 30.375
-0.19 | 3.126 | 10.7675 | 39.085
-0.18 | 4.197 | 14.3745 | 51.67
-0.17 | 5.538 | 18.919 | 66.66
-0.16 | 7.404 | 24.875 | 84.665
-0.15 | 9.9505 | 32.2 | 108.825
-0.14 | 13.152 | 42.17 | 136.21
-0.13 | 17.2995 | 54.78 | 166.475
-0.12 | 22.615 | 69.095 | 201.45
-0.11 | 29.65 | 87.7 | 242.9
-0.1 | 38.505 | 110.71 | 287.4
-0.09 | 49.33 | 137.385 | 330.15
-0.08 | 62.655 | 168.615 | 379.75
-0.07 | 78.6 | 204.25 | 431.7
-0.06 | 98.245 | 247.05 | 483.5
-0.05 | 118.665 | 288.4 | 537.95
-0.04 | 143.505 | 333.85 | 589.35
-0.03 | 174.1 | 387.7 | 640.5
-0.02 | 206.85 | 437.7 | 692.45
-0.01 | 240.95 | 492.6 | 746.8
0 | 275.35 | 545.95 | 789
0.01 | 308.55 | 591.35 | 825
0.02 | 344.2 | 644.2 | 875
0.03 | 378.45 | 695.15 | 921
0.04 | 408.55 | 734.45 | 950.5
0.05 | 437.35 | 777.5 | 973
0.06 | 464.2 | 820 | 1020
0.07 | 485.1 | 858 | 1057
0.08 | 495.05 | 893 | 1069
0.09 | 506.15 | 926 | 1093.5
0.1 | 509.9 | 959 | 1111.5
0.11 | 514.4 | 979 | 1141
0.12 | 515.5 | 1004 | 1160.5
0.13 | 505.5 | 1029 | 1167
0.14 | 502 | 1048 | 1183
0.15 | 498.5 | 1072 | 1190.5
0.16 | 483 | 1081 | 1199
0.17 | 458.5 | 1095.5 | 1208.5
0.18 | 433 | 1112.5 | 1214.5
0.19 | 413.5 | 1121 | 1210.5
0.2 | 406 | 1128.5 | 1223
0.21 | 395 | 1136.5 | 1234
0.22 | 374.5 | 1142.5 | 1220
0.23 | 348.5 | 1145.5 | 1222
0.24 | 323.5 | 1154 | 1222
0.25 | 298.5 | 1142 | 1217.5
0.26 | 284 | 1138 | 1214.5
0.27 | 281 | 1143.5 | 1198.5
0.28 | 265.5 | 1135.5 | 1193.5
0.29 | 254.5 | 1139.5 | 1197
0.3 | 225.5 | 1129 | 1186.5
0.31 | 195.5 | 1112 | 1172.5
0.32 | 195 | 1111.5 | 1166
0.33 | 197 | 1096 | 1143.5
0.34 | 193.5 | 1077 | 1129.5
0.35 | 159.5 | 1067.5 | 1126
0.36 | 136 | 1058.5 | 1112
0.37 | 148 | 1038 | 1098.5
0.38 | 159.5 | 1014.5 | 1065.5
0.39 | 131.5 | 993.5 | 1045.5
0.4 | 104.5 | 977.5 | 1038
0.41 | 113 | 964 | 1023.5
0.42 | 117 | 932.5 | 1006
0.43 | 122.5 | 911 | 971
0.44 | 93 | 888 | 949
0.45 | 65.5 | 862 | 931.5
0.46 | 85 | 830.5 | 898
0.47 | 93 | 797.5 | 890
0.48 | 95.5 | 779 | 880
0.49 | 63 | 748.5 | 835
0.5 | 24 | 729 | 810