## IDS-VDS Characteristic (mA-mm)
VGS (V) | VDS = 0.100 V | VDS = 0.500 V | VDS = 0.900 V
-0.75 | 0.0005956 | 0.0025481 | 0.008511
-0.74 | 0.0005668 | 0.0024574 | 0.0083
-0.73 | 0.0005422 | 0.0023844 | 0.008046
-0.72 | 0.0005203 | 0.0023131 | 0.007884
-0.71 | 0.000503 | 0.0022518 | 0.007671
-0.7 | 0.00048128 | 0.0021927 | 0.007458
-0.69 | 0.00046128 | 0.0021207 | 0.007277
-0.68 | 0.00044329 | 0.002061 | 0.007067
-0.67 | 0.00042434 | 0.0019902 | 0.00692
-0.66 | 0.00040624 | 0.0019232 | 0.00671
-0.65 | 0.00038627 | 0.0018597 | 0.006528
-0.64 | 0.00037073 | 0.0017975 | 0.006431
-0.63 | 0.00035598 | 0.0017407 | 0.006251
-0.62 | 0.00034093 | 0.0016773 | 0.006071
-0.61 | 0.00032469 | 0.0016284 | 0.005914
-0.6 | 0.00031135 | 0.0015916 | 0.00571
-0.59 | 0.00029849 | 0.0015205 | 0.005574
-0.58 | 0.00028343 | 0.0014815 | 0.005421
-0.57 | 0.00027163 | 0.0014418 | 0.00527
-0.56 | 0.00025966 | 0.0013844 | 0.00511
-0.55 | 0.0002475 | 0.0013366 | 0.0050064
-0.54 | 0.00023649 | 0.0012822 | 0.0048619
-0.53 | 0.00022407 | 0.0012522 | 0.0047269
-0.52 | 0.00021547 | 0.0012129 | 0.0046096
-0.51 | 0.00020718 | 0.0011741 | 0.0045015
-0.5 | 0.00019771 | 0.0011282 | 0.0043646
-0.49 | 0.00018993 | 0.0011 | 0.0042498
-0.48 | 0.00018244 | 0.0010718 | 0.0041777
-0.47 | 0.00017836 | 0.0010494 | 0.0041122
-0.46 | 0.00017457 | 0.001026 | 0.0040337
-0.45 | 0.00017241 | 0.0010177 | 0.0040132
-0.44 | 0.00017285 | 0.0010128 | 0.0039914
-0.43 | 0.00017876 | 0.0010265 | 0.0040384
-0.42 | 0.00018873 | 0.0010555 | 0.0041545
-0.41 | 0.00020523 | 0.0011033 | 0.0043346
-0.4 | 0.00023061 | 0.0011926 | 0.0046465
-0.39 | 0.00026889 | 0.0013262 | 0.0051091
-0.38 | 0.00032456 | 0.0015176 | 0.005862
-0.37 | 0.00040285 | 0.001797 | 0.006842
-0.36 | 0.00051404 | 0.0021869 | 0.008315
-0.35 | 0.0007086 | 0.0027359 | 0.01035
-0.34 | 0.0009359 | 0.0035239 | 0.013368
-0.33 | 0.0012463 | 0.0046058 | 0.017446
-0.32 | 0.001678 | 0.006229 | 0.023254
-0.31 | 0.0022604 | 0.008301 | 0.031341
-0.3 | 0.003092 | 0.011219 | 0.042436
-0.29 | 0.0042186 | 0.015247 | 0.0584
-0.28 | 0.005847 | 0.020794 | 0.07928
-0.27 | 0.007986 | 0.028394 | 0.10921
-0.26 | 0.010908 | 0.038958 | 0.14932
-0.25 | 0.014856 | 0.053022 | 0.20462
-0.24 | 0.020193 | 0.07346 | 0.27855
-0.23 | 0.027635 | 0.09953 | 0.38008
-0.22 | 0.037603 | 0.13548 | 0.51697
-0.21 | 0.051204 | 0.18296 | 0.6975
-0.2 | 0.07165 | 0.24765 | 0.9429
-0.19 | 0.09696 | 0.3341 | 1.2601
-0.18 | 0.13133 | 0.45106 | 1.6865
-0.17 | 0.17685 | 0.6067 | 2.2348
-0.16 | 0.23692 | 0.8089 | 2.9471
-0.15 | 0.31937 | 1.0765 | 3.8569
-0.14 | 0.42933 | 1.4206 | 5.0218
-0.13 | 0.5705 | 1.8787 | 6.463
-0.12 | 0.7632 | 2.4656 | 8.229
-0.11 | 1.0117 | 3.2143 | 10.37
-0.1 | 1.3311 | 4.1637 | 12.931
-0.09 | 1.7611 | 5.3526 | 15.905
-0.08 | 2.2977 | 6.818 | 19.43
-0.07 | 2.9808 | 8.626 | 23.401
-0.06 | 3.8369 | 10.793 | 27.896
-0.05 | 4.9073 | 13.408 | 32.947
-0.04 | 6.152 | 16.435 | 38.502
-0.03 | 7.744 | 19.963 | 44.593
-0.02 | 9.616 | 24.061 | 51.154
-0.01 | 11.803 | 28.623 | 58.25
0 | 14.36 | 33.748 | 65.92
0.01 | 17.278 | 39.425 | 73.9
0.02 | 20.5 | 45.539 | 82.3
0.03 | 24.127 | 52.298 | 91.32
0.04 | 28.054 | 59.29 | 100.56
0.05 | 32.243 | 66.8 | 110.24
0.06 | 36.751 | 74.82 | 120.08
0.07 | 41.521 | 83.22 | 130.5
0.08 | 46.432 | 91.88 | 141.07
0.09 | 51.517 | 101.04 | 151.81
0.1 | 56.599 | 110.44 | 162.93
0.11 | 61.69 | 120 | 173.91
0.12 | 66.82 | 130.05 | 185.61
0.13 | 71.98 | 140.15 | 197.25
0.14 | 77.08 | 150.61 | 208.94
0.15 | 82.12 | 161.22 | 220.81
0.16 | 87.01 | 171.87 | 232.88
0.17 | 91.72 | 182.83 | 244.94
0.18 | 96.06 | 193.84 | 257.05
0.19 | 100.38 | 205.01 | 269.27
0.2 | 104.58 | 216.39 | 281.3
0.21 | 108.75 | 227.77 | 293.71
0.22 | 112.54 | 239.17 | 305.97
0.23 | 116.06 | 250.59 | 318.19
0.24 | 119.23 | 262.03 | 330.5
0.25 | 122.48 | 273.49 | 342.62
0.26 | 125.61 | 285.13 | 354.87
0.27 | 128.49 | 296.52 | 366.97
0.28 | 131.17 | 307.93 | 378.93
0.29 | 133.65 | 319.3 | 391.02
0.3 | 135.71 | 330.55 | 402.9
0.31 | 138.15 | 341.84 | 414.74
0.32 | 140.15 | 353.11 | 426.4
0.33 | 142.32 | 364.18 | 438.11
0.34 | 144.07 | 375.08 | 449.42
0.35 | 145.68 | 385.73 | 460.77
0.36 | 147.27 | 396.52 | 471.95
0.37 | 148.93 | 407.08 | 483.03
0.38 | 150.46 | 417.35 | 493.89
0.39 | 151.76 | 427.36 | 504.32
0.4 | 152.98 | 437.3 | 514.92
0.41 | 154.02 | 447.11 | 525.32
0.42 | 155.38 | 456.57 | 535.48
0.43 | 156.47 | 465.8 | 545.47
0.44 | 157.01 | 474.76 | 555.05
0.45 | 158.2 | 483.62 | 564.64
0.46 | 159.11 | 492.21 | 573.6
0.47 | 160.13 | 500.35 | 582.8
0.48 | 160.9 | 508.29 | 591.6
0.49 | 161.39 | 515.89 | 600.3
0.5 | 162.27 | 523.41 | 608.4

## Tranconductance (mS-mm)
VGS (V) | VDS = 0.100 V | VDS = 0.500 V | VDS = 0.900 V
-0.75 | -0.00288 | -0.00907 | -0.0211
-0.74 | -0.00267 | -0.008185 | -0.02325
-0.73 | -0.002325 | -0.007215 | -0.0208
-0.72 | -0.00196 | -0.00663 | -0.01875
-0.71 | -0.001951 | -0.00602 | -0.0213
-0.7 | -0.002086 | -0.006555 | -0.0197
-0.69 | -0.0018995 | -0.006585 | -0.01955
-0.68 | -0.001847 | -0.006525 | -0.01785
-0.67 | -0.0018525 | -0.00689 | -0.01785
-0.66 | -0.0019035 | -0.006525 | -0.0196
-0.65 | -0.0017755 | -0.006285 | -0.01395
-0.64 | -0.0015145 | -0.00595 | -0.01385
-0.63 | -0.00149 | -0.00601 | -0.018
-0.62 | -0.0015645 | -0.005615 | -0.01685
-0.61 | -0.001479 | -0.004285 | -0.01805
-0.6 | -0.00131 | -0.005395 | -0.017
-0.59 | -0.001396 | -0.005505 | -0.01445
-0.58 | -0.001343 | -0.003935 | -0.0152
-0.57 | -0.0011885 | -0.004855 | -0.01555
-0.56 | -0.0012065 | -0.00526 | -0.01318
-0.55 | -0.0011585 | -0.00511 | -0.012405
-0.54 | -0.0011715 | -0.00422 | -0.013975
-0.53 | -0.001051 | -0.003465 | -0.012615
-0.52 | -0.0008445 | -0.003905 | -0.01127
-0.51 | -0.000888 | -0.004235 | -0.01225
-0.5 | -0.0008625 | -0.003705 | -0.012585
-0.49 | -0.0007635 | -0.00282 | -0.009345
-0.48 | -0.0005785 | -0.00253 | -0.00688
-0.47 | -0.0003935 | -0.00229 | -0.0072
-0.46 | -0.0002975 | -0.001585 | -0.00495
-0.45 | -8.6e-05 | -0.00066 | -0.002115
-0.44 | 0.0003175 | 0.00044 | 0.00126
-0.43 | 0.000794 | 0.002135 | 0.008155
-0.42 | 0.0013235 | 0.00384 | 0.01481
-0.41 | 0.002094 | 0.006855 | 0.0246
-0.4 | 0.003183 | 0.011145 | 0.038725
-0.39 | 0.0046975 | 0.01625 | 0.060775
-0.38 | 0.006698 | 0.02354 | 0.086645
-0.37 | 0.009474 | 0.033465 | 0.12265
-0.36 | 0.0152875 | 0.046945 | 0.1754
-0.35 | 0.021093 | 0.06685 | 0.25265
-0.34 | 0.026885 | 0.093495 | 0.3548
-0.33 | 0.037105 | 0.135255 | 0.4943
-0.32 | 0.050705 | 0.18476 | 0.69475
-0.31 | 0.0707 | 0.2495 | 0.9591
-0.3 | 0.09791 | 0.3473 | 1.35295
-0.29 | 0.13775 | 0.47875 | 1.8422
-0.28 | 0.18837 | 0.65735 | 2.5405
-0.27 | 0.25305 | 0.9082 | 3.502
-0.26 | 0.3435 | 1.2314 | 4.7705
-0.25 | 0.46425 | 1.7251 | 6.4615
-0.24 | 0.63895 | 2.3254 | 8.773
-0.23 | 0.8705 | 3.101 | 11.921
-0.22 | 1.17845 | 4.1715 | 15.871
-0.21 | 1.70235 | 5.6085 | 21.2965
-0.2 | 2.2878 | 7.557 | 28.13
-0.19 | 2.984 | 10.1705 | 37.18
-0.18 | 3.9945 | 13.63 | 48.735
-0.17 | 5.2795 | 17.892 | 63.03
-0.16 | 7.126 | 23.49 | 81.105
-0.15 | 9.6205 | 30.585 | 103.735
-0.14 | 12.5565 | 40.11 | 130.305
-0.13 | 16.6935 | 52.25 | 160.36
-0.12 | 22.06 | 66.78 | 195.35
-0.11 | 28.395 | 84.905 | 235.1
-0.1 | 37.47 | 106.915 | 276.75
-0.09 | 48.33 | 132.715 | 324.95
-0.08 | 60.985 | 163.67 | 374.8
-0.07 | 76.96 | 198.75 | 423.3
-0.06 | 96.325 | 239.1 | 477.3
-0.05 | 115.755 | 282.1 | 530.3
-0.04 | 141.835 | 327.75 | 582.3
-0.03 | 173.2 | 381.3 | 632.6
-0.02 | 202.95 | 433 | 682.85
-0.01 | 237.2 | 484.35 | 738.3
0 | 273.75 | 540.1 | 782.5
0.01 | 307 | 589.55 | 819
0.02 | 342.45 | 643.65 | 871
0.03 | 377.7 | 687.55 | 913
0.04 | 405.8 | 725.1 | 946
0.05 | 434.85 | 776.5 | 976
0.06 | 463.9 | 821 | 1013
0.07 | 484.05 | 853 | 1049.5
0.08 | 499.8 | 891 | 1065.5
0.09 | 508.35 | 928 | 1093
0.1 | 508.65 | 948 | 1105
0.11 | 511.05 | 980.5 | 1134
0.12 | 514.5 | 1007.5 | 1167
0.13 | 513 | 1028 | 1166.5
0.14 | 507 | 1053.5 | 1178
0.15 | 496.5 | 1063 | 1197
0.16 | 480 | 1080.5 | 1206.5
0.17 | 452.5 | 1098.5 | 1208.5
0.18 | 433 | 1109 | 1216.5
0.19 | 426 | 1127.5 | 1212.5
0.2 | 418.5 | 1138 | 1222
0.21 | 398 | 1139 | 1233.5
0.22 | 365.5 | 1141 | 1224
0.23 | 334.5 | 1143 | 1226.5
0.24 | 321 | 1145 | 1221.5
0.25 | 319 | 1155 | 1218.5
0.26 | 300.5 | 1151.5 | 1217.5
0.27 | 278 | 1140 | 1203
0.28 | 258 | 1139 | 1202.5
0.29 | 227 | 1131 | 1198.5
0.3 | 225 | 1127 | 1186
0.31 | 222 | 1128 | 1175
0.32 | 208.5 | 1117 | 1168.5
0.33 | 196 | 1098.5 | 1151
0.34 | 168 | 1077.5 | 1133
0.35 | 160 | 1072 | 1126.5
0.36 | 162.5 | 1067.5 | 1113
0.37 | 159.5 | 1041.5 | 1097
0.38 | 141.5 | 1014 | 1064.5
0.39 | 126 | 997.5 | 1051.5
0.4 | 113 | 987.5 | 1050
0.41 | 120 | 963.5 | 1028
0.42 | 122.5 | 934.5 | 1007.5
0.43 | 81.5 | 909.5 | 978.5
0.44 | 86.5 | 891 | 958.5
0.45 | 105 | 872.5 | 927.5
0.46 | 96.5 | 836.5 | 908
0.47 | 89.5 | 804 | 900
0.48 | 63 | 777 | 875
0.49 | 68.5 | 756 | 840
0.5 | 88 | 752 | 810