## IDS-VDS Characteristic (mA-mm)
VGS (V) | VDS = 0.100 V | VDS = 0.500 V | VDS = 0.900 V
-0.75 | 0.0006876 | 0.0031087 | 0.010798
-0.74 | 0.0006591 | 0.0030255 | 0.010428
-0.73 | 0.0006278 | 0.0029277 | 0.01013
-0.72 | 0.0006062 | 0.0028256 | 0.009829
-0.71 | 0.0005742 | 0.0027495 | 0.009589
-0.7 | 0.0005511 | 0.0026608 | 0.009359
-0.69 | 0.0005287 | 0.0025727 | 0.00908
-0.68 | 0.0005074 | 0.0024955 | 0.008853
-0.67 | 0.00048593 | 0.0024014 | 0.008609
-0.66 | 0.00046738 | 0.0023451 | 0.00835
-0.65 | 0.00045007 | 0.0022606 | 0.008136
-0.64 | 0.00042556 | 0.0021663 | 0.007921
-0.63 | 0.00040561 | 0.0020909 | 0.007669
-0.62 | 0.00038916 | 0.0020178 | 0.007478
-0.61 | 0.000372 | 0.0019633 | 0.007306
-0.6 | 0.00035496 | 0.0018873 | 0.007085
-0.59 | 0.00034013 | 0.0018236 | 0.006865
-0.58 | 0.00032411 | 0.0017577 | 0.00668
-0.57 | 0.00031056 | 0.0016936 | 0.006487
-0.56 | 0.00029292 | 0.0016297 | 0.006282
-0.55 | 0.00027845 | 0.0015771 | 0.006109
-0.54 | 0.00026669 | 0.0015213 | 0.00592
-0.53 | 0.00025638 | 0.0014678 | 0.005743
-0.52 | 0.00024122 | 0.0014148 | 0.005589
-0.51 | 0.00023184 | 0.0013627 | 0.00545
-0.5 | 0.00022165 | 0.0013237 | 0.005271
-0.49 | 0.00021298 | 0.0012748 | 0.005149
-0.48 | 0.00020379 | 0.0012403 | 0.005041
-0.47 | 0.00019467 | 0.0012034 | 0.0048774
-0.46 | 0.00018882 | 0.001173 | 0.0048068
-0.45 | 0.00018622 | 0.0011519 | 0.0047062
-0.44 | 0.00018425 | 0.0011344 | 0.0046632
-0.43 | 0.00018625 | 0.0011253 | 0.0046459
-0.42 | 0.0001915 | 0.0011354 | 0.004672
-0.41 | 0.00020146 | 0.0011661 | 0.0047329
-0.4 | 0.00022011 | 0.0012128 | 0.0049363
-0.39 | 0.00024974 | 0.0013139 | 0.0052491
-0.38 | 0.00029328 | 0.0014541 | 0.005728
-0.37 | 0.00035722 | 0.001659 | 0.006466
-0.36 | 0.00044532 | 0.0019517 | 0.007521
-0.35 | 0.00056993 | 0.0023855 | 0.009092
-0.34 | 0.0007915 | 0.0029937 | 0.011307
-0.33 | 0.0010474 | 0.0038361 | 0.014523
-0.32 | 0.0013977 | 0.0050075 | 0.018886
-0.31 | 0.00189 | 0.006827 | 0.025127
-0.3 | 0.0025735 | 0.009125 | 0.033846
-0.29 | 0.0035154 | 0.012327 | 0.046076
-0.28 | 0.0047806 | 0.016775 | 0.06347
-0.27 | 0.006849 | 0.022978 | 0.08684
-0.26 | 0.009334 | 0.031268 | 0.11913
-0.25 | 0.01276 | 0.042867 | 0.16242
-0.24 | 0.01733 | 0.05912 | 0.22315
-0.23 | 0.02371 | 0.08068 | 0.30499
-0.22 | 0.032327 | 0.11004 | 0.41415
-0.21 | 0.044013 | 0.14879 | 0.56412
-0.2 | 0.06113 | 0.20203 | 0.7606
-0.19 | 0.08272 | 0.27425 | 1.0273
-0.18 | 0.11257 | 0.37201 | 1.3851
-0.17 | 0.15218 | 0.50068 | 1.8466
-0.16 | 0.20478 | 0.6726 | 2.45
-0.15 | 0.27545 | 0.8998 | 3.2303
-0.14 | 0.37001 | 1.1903 | 4.234
-0.13 | 0.49596 | 1.5845 | 5.4874
-0.12 | 0.6638 | 2.0896 | 7.071
-0.11 | 0.883 | 2.7327 | 8.979
-0.1 | 1.1689 | 3.5672 | 11.217
-0.09 | 1.548 | 4.6076 | 14.011
-0.08 | 2.0339 | 5.908 | 17.224
-0.07 | 2.6461 | 7.537 | 20.909
-0.06 | 3.4248 | 9.525 | 25.073
-0.05 | 4.3919 | 11.86 | 29.855
-0.04 | 5.6031 | 14.655 | 35.093
-0.03 | 6.998 | 17.968 | 40.862
-0.02 | 8.749 | 21.741 | 47.207
-0.01 | 10.833 | 26.106 | 53.952
0 | 13.251 | 30.918 | 61.37
0.01 | 16.007 | 36.324 | 69.18
0.02 | 19.08 | 42.204 | 77.34
0.03 | 22.613 | 48.725 | 86.16
0.04 | 26.393 | 55.483 | 95.27
0.05 | 30.542 | 62.91 | 104.59
0.06 | 34.931 | 70.59 | 114.45
0.07 | 39.552 | 78.9 | 124.61
0.08 | 44.39 | 87.47 | 135
0.09 | 49.37 | 96.39 | 145.85
0.1 | 54.499 | 105.61 | 156.67
0.11 | 59.48 | 115.09 | 167.85
0.12 | 64.78 | 125.04 | 179.23
0.13 | 69.96 | 135.12 | 190.82
0.14 | 75.06 | 145.39 | 202.4
0.15 | 79.97 | 155.81 | 214.24
0.16 | 84.86 | 166.66 | 226.34
0.17 | 89.57 | 177.44 | 238.23
0.18 | 94.23 | 188.49 | 250.3
0.19 | 98.7 | 199.65 | 262.3
0.2 | 102.95 | 210.69 | 274.64
0.21 | 106.99 | 222.21 | 287.1
0.22 | 110.6 | 233.58 | 299.26
0.23 | 114.22 | 245.03 | 311.56
0.24 | 117.61 | 256.56 | 323.57
0.25 | 121.18 | 268.05 | 336.06
0.26 | 124.23 | 279.57 | 348.1
0.27 | 127.13 | 291.02 | 360.32
0.28 | 129.63 | 302.46 | 372.37
0.29 | 132.16 | 313.77 | 384.33
0.3 | 134.72 | 325.31 | 396.41
0.31 | 137.1 | 336.6 | 408.23
0.32 | 139.25 | 347.8 | 419.94
0.33 | 140.98 | 358.94 | 431.61
0.34 | 142.96 | 369.71 | 443.09
0.35 | 144.71 | 380.67 | 454.49
0.36 | 146.52 | 391.38 | 465.7
0.37 | 148.1 | 402.06 | 477.05
0.38 | 149.17 | 412.38 | 487.79
0.39 | 150.76 | 422.51 | 498.64
0.4 | 152.12 | 432.59 | 509.2
0.41 | 153.46 | 442.39 | 519.6
0.42 | 154.6 | 452.1 | 529.92
0.43 | 155.36 | 461.3 | 539.94
0.44 | 156.59 | 470.46 | 549.74
0.45 | 157.69 | 479.4 | 559.32
0.46 | 158.63 | 488.1 | 568.81
0.47 | 159.23 | 496.41 | 577.6
0.48 | 160.16 | 504.33 | 586.6
0.49 | 161.02 | 512.17 | 595.1
0.5 | 161.98 | 519.77 | 603.8

## Tranconductance (mS-mm)
VGS (V) | VDS = 0.100 V | VDS = 0.500 V | VDS = 0.900 V
-0.75 | -0.00285 | -0.00832 | -0.037
-0.74 | -0.00299 | -0.00905 | -0.0334
-0.73 | -0.002645 | -0.009995 | -0.02995
-0.72 | -0.00268 | -0.00891 | -0.02705
-0.71 | -0.002755 | -0.00824 | -0.0235
-0.7 | -0.002275 | -0.00884 | -0.02545
-0.69 | -0.002185 | -0.008265 | -0.0253
-0.68 | -0.0021385 | -0.008565 | -0.02355
-0.67 | -0.002001 | -0.00752 | -0.02515
-0.66 | -0.001793 | -0.00704 | -0.02365
-0.65 | -0.002091 | -0.00894 | -0.02145
-0.64 | -0.002223 | -0.008485 | -0.02335
-0.63 | -0.00182 | -0.007425 | -0.02215
-0.62 | -0.0016805 | -0.00638 | -0.01815
-0.61 | -0.00171 | -0.006525 | -0.01965
-0.6 | -0.0015935 | -0.006985 | -0.02205
-0.59 | -0.0015425 | -0.00648 | -0.02025
-0.58 | -0.0014785 | -0.0065 | -0.0189
-0.57 | -0.0015595 | -0.0064 | -0.0199
-0.56 | -0.0016055 | -0.005825 | -0.0189
-0.55 | -0.0013115 | -0.00542 | -0.0181
-0.54 | -0.0011035 | -0.005465 | -0.0183
-0.53 | -0.0012735 | -0.005325 | -0.01655
-0.52 | -0.001227 | -0.005255 | -0.01465
-0.51 | -0.0009785 | -0.004555 | -0.0159
-0.5 | -0.000943 | -0.004395 | -0.01505
-0.49 | -0.000893 | -0.00417 | -0.0115
-0.48 | -0.0009155 | -0.00357 | -0.01358
-0.47 | -0.0007485 | -0.003365 | -0.01171
-0.46 | -0.0004225 | -0.002575 | -0.00856
-0.45 | -0.0002285 | -0.00193 | -0.00718
-0.44 | 1.5e-06 | -0.00133 | -0.003015
-0.43 | 0.0003625 | 5e-05 | 0.00044
-0.42 | 0.0007605 | 0.00204 | 0.00435
-0.41 | 0.0014305 | 0.00387 | 0.013215
-0.4 | 0.002414 | 0.00739 | 0.02581
-0.39 | 0.0036585 | 0.012065 | 0.039585
-0.38 | 0.005374 | 0.017255 | 0.060845
-0.37 | 0.007602 | 0.02488 | 0.08965
-0.36 | 0.0106355 | 0.036325 | 0.1313
-0.35 | 0.017309 | 0.0521 | 0.1893
-0.34 | 0.0238735 | 0.07253 | 0.27155
-0.33 | 0.03031 | 0.10069 | 0.37895
-0.32 | 0.04213 | 0.149545 | 0.5302
-0.31 | 0.05879 | 0.205875 | 0.748
-0.3 | 0.08127 | 0.275 | 1.04745
-0.29 | 0.110355 | 0.3825 | 1.4812
-0.28 | 0.16668 | 0.53255 | 2.0382
-0.27 | 0.22767 | 0.72465 | 2.783
-0.26 | 0.29555 | 0.99445 | 3.779
-0.25 | 0.3998 | 1.3926 | 5.201
-0.24 | 0.5475 | 1.89065 | 7.1285
-0.23 | 0.74985 | 2.546 | 9.55
-0.22 | 1.01515 | 3.4055 | 12.9565
-0.21 | 1.44015 | 4.5995 | 17.3225
-0.2 | 1.93535 | 6.273 | 23.159
-0.19 | 2.572 | 8.499 | 31.225
-0.18 | 3.473 | 11.3215 | 40.965
-0.17 | 4.6105 | 15.0295 | 53.245
-0.16 | 6.1635 | 19.956 | 69.185
-0.15 | 8.2615 | 25.885 | 89.2
-0.14 | 11.0255 | 34.235 | 112.855
-0.13 | 14.6895 | 44.965 | 141.85
-0.12 | 19.352 | 57.41 | 174.58
-0.11 | 25.255 | 73.88 | 207.3
-0.1 | 33.25 | 93.745 | 251.6
-0.09 | 43.25 | 117.04 | 300.35
-0.08 | 54.905 | 146.47 | 344.9
-0.07 | 69.545 | 180.85 | 392.45
-0.06 | 87.29 | 216.15 | 447.3
-0.05 | 108.915 | 256.5 | 501
-0.04 | 130.305 | 305.4 | 550.35
-0.03 | 157.295 | 354.3 | 605.7
-0.02 | 191.75 | 406.9 | 654.5
-0.01 | 225.1 | 458.85 | 708.15
0 | 258.7 | 510.9 | 761.4
0.01 | 291.45 | 564.3 | 798.5
0.02 | 330.3 | 620.05 | 849
0.03 | 365.65 | 663.95 | 896.5
0.04 | 396.45 | 709.25 | 921.5
0.05 | 426.9 | 755.35 | 959
0.06 | 450.5 | 799.5 | 1001
0.07 | 472.95 | 844 | 1027.5
0.08 | 490.9 | 874.5 | 1062
0.09 | 505.45 | 907 | 1083.5
0.1 | 505.5 | 935 | 1100
0.11 | 514.05 | 971.5 | 1128
0.12 | 524 | 1001.5 | 1148.5
0.13 | 514 | 1017.5 | 1158.5
0.14 | 500.5 | 1034.5 | 1171
0.15 | 490 | 1063.5 | 1197
0.16 | 480 | 1081.5 | 1199.5
0.17 | 468.5 | 1091.5 | 1198
0.18 | 456.5 | 1110.5 | 1203.5
0.19 | 436 | 1110 | 1217
0.2 | 414.5 | 1128 | 1240
0.21 | 382.5 | 1144.5 | 1231
0.22 | 361.5 | 1141 | 1223
0.23 | 350.5 | 1149 | 1215.5
0.24 | 348 | 1151 | 1225
0.25 | 331 | 1150.5 | 1226.5
0.26 | 297.5 | 1148.5 | 1213
0.27 | 270 | 1144.5 | 1213.5
0.28 | 251.5 | 1137.5 | 1200.5
0.29 | 254.5 | 1142.5 | 1202
0.3 | 247 | 1141.5 | 1195
0.31 | 226.5 | 1124.5 | 1176.5
0.32 | 194 | 1117 | 1169
0.33 | 185.5 | 1095.5 | 1157.5
0.34 | 186.5 | 1086.5 | 1144
0.35 | 178 | 1083.5 | 1130.5
0.36 | 169.5 | 1069.5 | 1128
0.37 | 132.5 | 1050 | 1104.5
0.38 | 133 | 1022.5 | 1079.5
0.39 | 147.5 | 1010.5 | 1070.5
0.4 | 135 | 994 | 1048
0.41 | 124 | 975.5 | 1036
0.42 | 95 | 945.5 | 1017
0.43 | 99.5 | 918 | 991
0.44 | 116.5 | 905 | 969
0.45 | 102 | 882 | 953.5
0.46 | 77 | 850.5 | 914
0.47 | 76.5 | 811.5 | 889.5
0.48 | 89.5 | 788 | 875
0.49 | 91 | 772 | 860
0.5 | 96 | 760 | 870