## IDS-VDS Characteristic (mA-mm)
VGS (V) | VDS = 0.100 V | VDS = 0.500 V | VDS = 0.900 V
-0.75 | 0.0006717 | 0.0031563 | 0.011079
-0.74 | 0.0006462 | 0.0030746 | 0.010824
-0.73 | 0.0006201 | 0.0029819 | 0.010564
-0.72 | 0.0005938 | 0.0029064 | 0.010248
-0.71 | 0.0005686 | 0.0027999 | 0.00995
-0.7 | 0.0005495 | 0.00273 | 0.009704
-0.69 | 0.000524 | 0.0026313 | 0.009446
-0.68 | 0.0005017 | 0.0025338 | 0.00917
-0.67 | 0.00047911 | 0.0024623 | 0.008915
-0.66 | 0.00046389 | 0.0023845 | 0.00867
-0.65 | 0.00043737 | 0.002285 | 0.00841
-0.64 | 0.00041984 | 0.0021961 | 0.008182
-0.63 | 0.00040189 | 0.0021277 | 0.007929
-0.62 | 0.00038288 | 0.0020681 | 0.007766
-0.61 | 0.0003631 | 0.0019976 | 0.007615
-0.6 | 0.00034931 | 0.0019208 | 0.007368
-0.59 | 0.00033374 | 0.0018453 | 0.007099
-0.58 | 0.0003179 | 0.0017842 | 0.006946
-0.57 | 0.00030226 | 0.0017073 | 0.006681
-0.56 | 0.00028634 | 0.0016557 | 0.006494
-0.55 | 0.0002746 | 0.0016078 | 0.006351
-0.54 | 0.00026341 | 0.0015484 | 0.006143
-0.53 | 0.00025073 | 0.0014948 | 0.00594
-0.52 | 0.00023932 | 0.0014408 | 0.005782
-0.51 | 0.00022549 | 0.0013973 | 0.005638
-0.5 | 0.0002171 | 0.0013399 | 0.005476
-0.49 | 0.00020813 | 0.0012943 | 0.005307
-0.48 | 0.00019919 | 0.0012583 | 0.005192
-0.47 | 0.00019263 | 0.0012168 | 0.005047
-0.46 | 0.00018704 | 0.0011919 | 0.0049664
-0.45 | 0.00018332 | 0.0011548 | 0.0048822
-0.44 | 0.00018218 | 0.0011515 | 0.0048383
-0.43 | 0.00018299 | 0.0011339 | 0.0047949
-0.42 | 0.00018875 | 0.0011425 | 0.0048104
-0.41 | 0.00019986 | 0.0011753 | 0.004891
-0.4 | 0.0002178 | 0.0012241 | 0.0050796
-0.39 | 0.00024725 | 0.0013157 | 0.0053781
-0.38 | 0.00028908 | 0.0014518 | 0.005936
-0.37 | 0.00035153 | 0.001654 | 0.006654
-0.36 | 0.00043821 | 0.0019516 | 0.007687
-0.35 | 0.00056366 | 0.0023784 | 0.009211
-0.34 | 0.0007871 | 0.0029873 | 0.011511
-0.33 | 0.0010418 | 0.0038327 | 0.014629
-0.32 | 0.0013971 | 0.0050219 | 0.019125
-0.31 | 0.0018876 | 0.006848 | 0.025313
-0.3 | 0.0025594 | 0.009153 | 0.034181
-0.29 | 0.0035024 | 0.012412 | 0.04638
-0.28 | 0.0047888 | 0.016861 | 0.06351
-0.27 | 0.006833 | 0.02304 | 0.08709
-0.26 | 0.009313 | 0.031428 | 0.11903
-0.25 | 0.012772 | 0.043087 | 0.16387
-0.24 | 0.017427 | 0.06009 | 0.22384
-0.23 | 0.0239 | 0.08154 | 0.30619
-0.22 | 0.032562 | 0.11122 | 0.41591
-0.21 | 0.044358 | 0.15125 | 0.56696
-0.2 | 0.06196 | 0.20571 | 0.7692
-0.19 | 0.0839 | 0.27968 | 1.0404
-0.18 | 0.11424 | 0.37746 | 1.3979
-0.17 | 0.15436 | 0.51077 | 1.8641
-0.16 | 0.20879 | 0.6836 | 2.4805
-0.15 | 0.28146 | 0.9168 | 3.2583
-0.14 | 0.37825 | 1.2228 | 4.2848
-0.13 | 0.50823 | 1.621 | 5.5251
-0.12 | 0.6783 | 2.1388 | 7.126
-0.11 | 0.906 | 2.7862 | 9.046
-0.1 | 1.2041 | 3.6407 | 11.373
-0.09 | 1.5935 | 4.7274 | 14.157
-0.08 | 2.0945 | 6.061 | 17.381
-0.07 | 2.7183 | 7.674 | 21.083
-0.06 | 3.5227 | 9.686 | 25.323
-0.05 | 4.5291 | 12.119 | 30.058
-0.04 | 5.732 | 14.985 | 35.379
-0.03 | 7.229 | 18.328 | 41.209
-0.02 | 9.013 | 22.133 | 47.568
-0.01 | 11.093 | 26.566 | 54.413
0 | 13.594 | 31.507 | 61.91
0.01 | 16.399 | 36.995 | 69.62
0.02 | 19.564 | 42.831 | 77.94
0.03 | 23.117 | 49.429 | 86.73
0.04 | 26.946 | 56.344 | 95.83
0.05 | 31.105 | 63.75 | 105.39
0.06 | 35.561 | 71.65 | 115.14
0.07 | 40.279 | 79.97 | 125.41
0.08 | 45.161 | 88.66 | 135.81
0.09 | 50.216 | 97.48 | 146.57
0.1 | 55.316 | 106.95 | 157.51
0.11 | 60.35 | 116.5 | 168.62
0.12 | 65.62 | 126.47 | 180.18
0.13 | 70.69 | 136.57 | 191.74
0.14 | 75.78 | 146.89 | 203.46
0.15 | 80.77 | 157.35 | 215.1
0.16 | 85.75 | 168.26 | 227.23
0.17 | 90.48 | 179.1 | 239.24
0.18 | 95.11 | 190.02 | 251.44
0.19 | 99.37 | 201.19 | 263.7
0.2 | 103.62 | 212.54 | 275.63
0.21 | 107.53 | 224.01 | 288.15
0.22 | 111.42 | 235.44 | 300.42
0.23 | 115.1 | 246.77 | 312.66
0.24 | 118.6 | 258.38 | 324.98
0.25 | 121.8 | 269.99 | 337.21
0.26 | 124.74 | 281.46 | 349.47
0.27 | 127.46 | 292.91 | 361.61
0.28 | 130.27 | 304.37 | 373.65
0.29 | 133.1 | 315.91 | 385.63
0.3 | 135.49 | 327.25 | 397.76
0.31 | 137.55 | 338.53 | 409.58
0.32 | 139.63 | 349.58 | 421.35
0.33 | 141.5 | 360.83 | 433.09
0.34 | 143.78 | 371.84 | 444.46
0.35 | 145.47 | 382.66 | 455.91
0.36 | 146.85 | 393.42 | 467.19
0.37 | 148.4 | 403.87 | 478.31
0.38 | 149.97 | 414.39 | 489.31
0.39 | 151.56 | 424.59 | 499.98
0.4 | 152.72 | 434.53 | 510.62
0.41 | 153.71 | 444.3 | 521
0.42 | 154.89 | 453.94 | 531.4
0.43 | 156.35 | 463.34 | 541.34
0.44 | 157.29 | 472.52 | 551.14
0.45 | 158.07 | 481.29 | 560.7
0.46 | 158.91 | 489.89 | 570
0.47 | 159.72 | 498.24 | 579
0.48 | 161 | 506.34 | 588
0.49 | 161.68 | 514.11 | 597
0.5 | 162.14 | 521.54 | 605

## Tranconductance (mS-mm)
VGS (V) | VDS = 0.100 V | VDS = 0.500 V | VDS = 0.900 V
-0.75 | -0.00255 | -0.00817 | -0.0255
-0.74 | -0.00258 | -0.00872 | -0.02575
-0.73 | -0.00262 | -0.00841 | -0.0288
-0.72 | -0.002575 | -0.0091 | -0.0307
-0.71 | -0.002215 | -0.00882 | -0.0272
-0.7 | -0.00223 | -0.00843 | -0.0252
-0.69 | -0.00239 | -0.00981 | -0.0267
-0.68 | -0.0022445 | -0.00845 | -0.02655
-0.67 | -0.0018905 | -0.007465 | -0.025
-0.66 | -0.002087 | -0.008865 | -0.02525
-0.65 | -0.0022025 | -0.00942 | -0.0244
-0.64 | -0.001774 | -0.007865 | -0.02405
-0.63 | -0.001848 | -0.0064 | -0.0208
-0.62 | -0.0019395 | -0.006505 | -0.0157
-0.61 | -0.0016785 | -0.007365 | -0.0199
-0.6 | -0.001468 | -0.007615 | -0.0258
-0.59 | -0.0015705 | -0.00683 | -0.0211
-0.58 | -0.001574 | -0.0069 | -0.0209
-0.57 | -0.001578 | -0.006425 | -0.0226
-0.56 | -0.001383 | -0.004975 | -0.0165
-0.55 | -0.0011465 | -0.005365 | -0.01755
-0.54 | -0.0011935 | -0.00565 | -0.02055
-0.53 | -0.0012045 | -0.00538 | -0.01805
-0.52 | -0.001262 | -0.004875 | -0.0151
-0.51 | -0.001111 | -0.005045 | -0.0153
-0.5 | -0.000868 | -0.00515 | -0.01655
-0.49 | -0.0008955 | -0.00408 | -0.0142
-0.48 | -0.000775 | -0.003875 | -0.013
-0.47 | -0.0006075 | -0.00332 | -0.01128
-0.46 | -0.0004655 | -0.0031 | -0.00824
-0.45 | -0.000243 | -0.00202 | -0.006405
-0.44 | -1.65e-05 | -0.001045 | -0.004365
-0.43 | 0.0003285 | -0.00045 | -0.001395
-0.42 | 0.0008435 | 0.00207 | 0.004805
-0.41 | 0.0014525 | 0.00408 | 0.01346
-0.4 | 0.0023695 | 0.00702 | 0.024355
-0.39 | 0.003564 | 0.011385 | 0.04282
-0.38 | 0.005214 | 0.016915 | 0.063795
-0.37 | 0.0074565 | 0.02499 | 0.08755
-0.36 | 0.0106065 | 0.03622 | 0.12785
-0.35 | 0.0174445 | 0.051785 | 0.1912
-0.34 | 0.023907 | 0.072715 | 0.2709
-0.33 | 0.0305 | 0.10173 | 0.3807
-0.32 | 0.04229 | 0.150765 | 0.5342
-0.31 | 0.058115 | 0.206555 | 0.7528
-0.3 | 0.08074 | 0.2782 | 1.05335
-0.29 | 0.11147 | 0.3854 | 1.46645
-0.28 | 0.16653 | 0.5314 | 2.0355
-0.27 | 0.22621 | 0.72835 | 2.776
-0.26 | 0.29695 | 1.00235 | 3.839
-0.25 | 0.4057 | 1.4331 | 5.2405
-0.24 | 0.5564 | 1.92265 | 7.116
-0.23 | 0.75675 | 2.5565 | 9.6035
-0.22 | 1.0229 | 3.4855 | 13.0385
-0.21 | 1.4699 | 4.7245 | 17.6645
-0.2 | 1.9771 | 6.4215 | 23.672
-0.19 | 2.614 | 8.5875 | 31.435
-0.18 | 3.523 | 11.5545 | 41.185
-0.17 | 4.7275 | 15.307 | 54.13
-0.16 | 6.355 | 20.3015 | 69.71
-0.15 | 8.473 | 26.96 | 90.215
-0.14 | 11.3385 | 35.21 | 113.34
-0.13 | 15.0025 | 45.8 | 142.06
-0.12 | 19.8885 | 58.26 | 176.045
-0.11 | 26.29 | 75.095 | 212.35
-0.1 | 34.375 | 97.06 | 255.55
-0.09 | 44.52 | 121.015 | 300.4
-0.08 | 56.24 | 147.33 | 346.3
-0.07 | 71.41 | 181.25 | 397.1
-0.06 | 90.54 | 222.25 | 448.75
-0.05 | 110.465 | 264.95 | 502.8
-0.04 | 134.995 | 310.45 | 557.55
-0.03 | 164.05 | 357.4 | 609.45
-0.02 | 193.2 | 411.9 | 660.2
-0.01 | 229.05 | 468.7 | 717.1
0 | 265.3 | 521.45 | 760.35
0.01 | 298.5 | 566.2 | 801.5
0.02 | 335.9 | 621.7 | 855.5
0.03 | 369.1 | 675.65 | 894.5
0.04 | 399.4 | 716.05 | 933
0.05 | 430.75 | 765.3 | 965.5
0.06 | 458.7 | 811 | 1001
0.07 | 480 | 850.5 | 1033.5
0.08 | 496.85 | 875.5 | 1058
0.09 | 507.75 | 914.5 | 1085
0.1 | 506.7 | 951 | 1102.5
0.11 | 515.2 | 976 | 1133.5
0.12 | 517 | 1003.5 | 1156
0.13 | 508 | 1021 | 1164
0.14 | 504 | 1039 | 1168
0.15 | 498.5 | 1068.5 | 1188.5
0.16 | 485.5 | 1087.5 | 1207
0.17 | 468 | 1088 | 1210.5
0.18 | 444.5 | 1104.5 | 1223
0.19 | 425.5 | 1126 | 1209.5
0.2 | 408 | 1141 | 1222.5
0.21 | 390 | 1145 | 1239.5
0.22 | 378.5 | 1138 | 1225.5
0.23 | 359 | 1147 | 1228
0.24 | 335 | 1161 | 1227.5
0.25 | 307 | 1154 | 1224.5
0.26 | 283 | 1146 | 1220
0.27 | 276.5 | 1145.5 | 1209
0.28 | 282 | 1150 | 1201
0.29 | 261 | 1144 | 1205.5
0.3 | 222.5 | 1131 | 1197.5
0.31 | 207 | 1116.5 | 1179.5
0.32 | 197.5 | 1115 | 1175.5
0.33 | 207.5 | 1113 | 1155.5
0.34 | 198.5 | 1091.5 | 1141
0.35 | 153.5 | 1079 | 1136.5
0.36 | 146.5 | 1060.5 | 1120
0.37 | 156 | 1048.5 | 1106
0.38 | 158 | 1036 | 1083.5
0.39 | 137.5 | 1007 | 1065.5
0.4 | 107.5 | 985.5 | 1051
0.41 | 108.5 | 970.5 | 1039
0.42 | 132 | 952 | 1017
0.43 | 120 | 929 | 987
0.44 | 86 | 897.5 | 968
0.45 | 81 | 868.5 | 943
0.46 | 82.5 | 847.5 | 915
0.47 | 104.5 | 822.5 | 900
0.48 | 98 | 793.5 | 900
0.49 | 57 | 760 | 850
0.5 | 46 | 743 | 800