## IDS-VDS Characteristic (mA-mm)
VGS (V) | VDS = 0.100 V | VDS = 0.500 V | VDS = 0.900 V
-0.75 | 0.0006502 | 0.0029194 | 0.010046
-0.74 | 0.0006207 | 0.0028459 | 0.009771
-0.73 | 0.0005982 | 0.0027583 | 0.009529
-0.72 | 0.0005723 | 0.0026621 | 0.009278
-0.71 | 0.0005489 | 0.0025799 | 0.009107
-0.7 | 0.0005235 | 0.0024921 | 0.008884
-0.69 | 0.0005001 | 0.0024196 | 0.00863
-0.68 | 0.00048484 | 0.0023564 | 0.008379
-0.67 | 0.00046434 | 0.0022664 | 0.008174
-0.66 | 0.00044169 | 0.0021803 | 0.007953
-0.65 | 0.00042471 | 0.0021175 | 0.00775
-0.64 | 0.00040406 | 0.0020572 | 0.007536
-0.63 | 0.00038664 | 0.0019919 | 0.007328
-0.62 | 0.00037165 | 0.0019147 | 0.00708
-0.61 | 0.00035217 | 0.0018532 | 0.006928
-0.6 | 0.00033625 | 0.0017952 | 0.006734
-0.59 | 0.00032009 | 0.0017354 | 0.00654
-0.58 | 0.00030789 | 0.0016732 | 0.006384
-0.57 | 0.00029433 | 0.0016077 | 0.006177
-0.56 | 0.00027928 | 0.0015578 | 0.006032
-0.55 | 0.00026799 | 0.0015038 | 0.005828
-0.54 | 0.00025581 | 0.0014616 | 0.005692
-0.53 | 0.00024325 | 0.0013984 | 0.005493
-0.52 | 0.00023252 | 0.0013516 | 0.005361
-0.51 | 0.00022223 | 0.0013045 | 0.005213
-0.5 | 0.00021289 | 0.0012586 | 0.005051
-0.49 | 0.00020399 | 0.0012241 | 0.0049413
-0.48 | 0.00019571 | 0.0011837 | 0.0048061
-0.47 | 0.00018818 | 0.0011484 | 0.0047006
-0.46 | 0.00018177 | 0.0011263 | 0.0046205
-0.45 | 0.00017955 | 0.0010965 | 0.0045482
-0.44 | 0.00017949 | 0.001091 | 0.004486
-0.43 | 0.0001802 | 0.001087 | 0.0044667
-0.42 | 0.00018813 | 0.0010942 | 0.0045137
-0.41 | 0.00019979 | 0.0011301 | 0.0046195
-0.4 | 0.00022038 | 0.0011972 | 0.0048492
-0.39 | 0.0002516 | 0.0012941 | 0.0051675
-0.38 | 0.00029539 | 0.0014439 | 0.0056884
-0.37 | 0.0003582 | 0.0016604 | 0.006554
-0.36 | 0.00045111 | 0.0019787 | 0.007683
-0.35 | 0.0005917 | 0.0024165 | 0.009291
-0.34 | 0.0007788 | 0.0030658 | 0.011643
-0.33 | 0.0010338 | 0.0039509 | 0.014939
-0.32 | 0.0013872 | 0.0052013 | 0.019589
-0.31 | 0.0018765 | 0.007078 | 0.026144
-0.3 | 0.0025596 | 0.009512 | 0.035433
-0.29 | 0.003504 | 0.012837 | 0.048008
-0.28 | 0.0047956 | 0.017471 | 0.06579
-0.27 | 0.006962 | 0.02386 | 0.09033
-0.26 | 0.009502 | 0.032631 | 0.1237
-0.25 | 0.012999 | 0.044719 | 0.16857
-0.24 | 0.017742 | 0.06201 | 0.23209
-0.23 | 0.024289 | 0.08458 | 0.31624
-0.22 | 0.033047 | 0.11516 | 0.42899
-0.21 | 0.0452 | 0.15682 | 0.586
-0.2 | 0.06311 | 0.21185 | 0.7904
-0.19 | 0.08578 | 0.28731 | 1.067
-0.18 | 0.11632 | 0.39007 | 1.4315
-0.17 | 0.15752 | 0.5234 | 1.9128
-0.16 | 0.21218 | 0.7028 | 2.5193
-0.15 | 0.2861 | 0.9394 | 3.3291
-0.14 | 0.38392 | 1.2553 | 4.3612
-0.13 | 0.51539 | 1.6591 | 5.6432
-0.12 | 0.6902 | 2.1879 | 7.22
-0.11 | 0.9198 | 2.8623 | 9.174
-0.1 | 1.2186 | 3.7328 | 11.543
-0.09 | 1.6112 | 4.8223 | 14.349
-0.08 | 2.1138 | 6.18 | 17.635
-0.07 | 2.7497 | 7.853 | 21.337
-0.06 | 3.5651 | 9.873 | 25.624
-0.05 | 4.5776 | 12.346 | 30.476
-0.04 | 5.779 | 15.181 | 35.791
-0.03 | 7.285 | 18.571 | 41.636
-0.02 | 9.074 | 22.464 | 47.99
-0.01 | 11.206 | 26.91 | 54.876
0 | 13.673 | 31.925 | 62.43
0.01 | 16.507 | 37.316 | 70.25
0.02 | 19.604 | 43.244 | 78.54
0.03 | 23.195 | 49.864 | 87.29
0.04 | 27.054 | 56.829 | 96.38
0.05 | 31.214 | 64.28 | 105.93
0.06 | 35.671 | 72.13 | 115.79
0.07 | 40.344 | 80.35 | 126.03
0.08 | 45.204 | 88.97 | 136.28
0.09 | 50.196 | 97.99 | 147.12
0.1 | 55.335 | 107.31 | 158.11
0.11 | 60.35 | 116.83 | 169.3
0.12 | 65.64 | 126.75 | 180.92
0.13 | 70.87 | 136.93 | 192.23
0.14 | 75.96 | 147.29 | 204.05
0.15 | 80.85 | 157.75 | 215.85
0.16 | 85.7 | 168.71 | 227.83
0.17 | 90.44 | 179.46 | 239.83
0.18 | 95.1 | 190.54 | 251.91
0.19 | 99.55 | 201.57 | 264.04
0.2 | 103.74 | 212.78 | 276.2
0.21 | 107.63 | 224.23 | 288.66
0.22 | 111.34 | 235.68 | 300.76
0.23 | 115.12 | 247.12 | 313.09
0.24 | 118.59 | 258.57 | 325.35
0.25 | 121.94 | 270.12 | 337.69
0.26 | 124.87 | 281.47 | 349.94
0.27 | 127.53 | 293 | 361.93
0.28 | 130.29 | 304.53 | 374.06
0.29 | 132.88 | 315.93 | 386.11
0.3 | 135.41 | 327.41 | 398.17
0.31 | 137.77 | 338.45 | 409.97
0.32 | 139.76 | 349.67 | 421.62
0.33 | 141.58 | 360.92 | 433.29
0.34 | 143.55 | 371.86 | 444.89
0.35 | 145.47 | 382.66 | 456.23
0.36 | 147.05 | 393.22 | 467.33
0.37 | 148.57 | 403.95 | 478.53
0.38 | 149.9 | 414.33 | 489.54
0.39 | 151.44 | 424.56 | 500.29
0.4 | 152.88 | 434.37 | 510.93
0.41 | 153.78 | 444.18 | 521.05
0.42 | 154.96 | 453.85 | 531.52
0.43 | 156.03 | 463.24 | 541.57
0.44 | 157.19 | 472.44 | 551.34
0.45 | 158.23 | 481.15 | 560.89
0.46 | 159.05 | 489.75 | 570.1
0.47 | 159.8 | 498.09 | 579.1
0.48 | 160.75 | 506.22 | 588.2
0.49 | 161.79 | 514.01 | 597
0.5 | 162.11 | 521.31 | 605.4

## Tranconductance (mS-mm)
VGS (V) | VDS = 0.100 V | VDS = 0.500 V | VDS = 0.900 V
-0.75 | -0.00295 | -0.00735 | -0.0275
-0.74 | -0.0026 | -0.008055 | -0.02585
-0.73 | -0.00242 | -0.00919 | -0.02465
-0.72 | -0.002465 | -0.00892 | -0.0211
-0.71 | -0.00244 | -0.0085 | -0.0197
-0.7 | -0.00244 | -0.008015 | -0.02385
-0.69 | -0.001933 | -0.006785 | -0.02525
-0.68 | -0.001788 | -0.00766 | -0.0228
-0.67 | -0.0021575 | -0.008805 | -0.0213
-0.66 | -0.0019815 | -0.007445 | -0.0212
-0.65 | -0.0018815 | -0.006155 | -0.02085
-0.64 | -0.0019035 | -0.00628 | -0.0211
-0.63 | -0.0016205 | -0.007125 | -0.0228
-0.62 | -0.0017235 | -0.006935 | -0.02
-0.61 | -0.00177 | -0.005975 | -0.0173
-0.6 | -0.001604 | -0.00589 | -0.0194
-0.59 | -0.001418 | -0.0061 | -0.0175
-0.58 | -0.001288 | -0.006385 | -0.01815
-0.57 | -0.0014305 | -0.00577 | -0.0176
-0.56 | -0.001317 | -0.005195 | -0.01745
-0.55 | -0.0011735 | -0.00481 | -0.017
-0.54 | -0.001237 | -0.00527 | -0.01675
-0.53 | -0.0011645 | -0.0055 | -0.01655
-0.52 | -0.001051 | -0.004695 | -0.014
-0.51 | -0.0009815 | -0.00465 | -0.0155
-0.5 | -0.000912 | -0.00402 | -0.013585
-0.49 | -0.000859 | -0.003745 | -0.012245
-0.48 | -0.0007905 | -0.003785 | -0.012035
-0.47 | -0.000697 | -0.00287 | -0.00928
-0.46 | -0.0004315 | -0.002595 | -0.00762
-0.45 | -0.000114 | -0.001765 | -0.006725
-0.44 | 3.25e-05 | -0.000475 | -0.004075
-0.43 | 0.000432 | 0.00016 | 0.001385
-0.42 | 0.0009795 | 0.002155 | 0.00764
-0.41 | 0.0016125 | 0.00515 | 0.016775
-0.4 | 0.0025905 | 0.0082 | 0.0274
-0.39 | 0.0037505 | 0.012335 | 0.04196
-0.38 | 0.00533 | 0.018315 | 0.069325
-0.37 | 0.007786 | 0.02674 | 0.09973
-0.36 | 0.011675 | 0.037805 | 0.13685
-0.35 | 0.0163845 | 0.054355 | 0.198
-0.34 | 0.022105 | 0.07672 | 0.2824
-0.33 | 0.03042 | 0.106775 | 0.3973
-0.32 | 0.042135 | 0.156355 | 0.56025
-0.31 | 0.05862 | 0.215535 | 0.7922
-0.3 | 0.081375 | 0.28795 | 1.0932
-0.29 | 0.1118 | 0.39795 | 1.51785
-0.28 | 0.1729 | 0.55115 | 2.1161
-0.27 | 0.23532 | 0.758 | 2.8955
-0.26 | 0.30185 | 1.04295 | 3.912
-0.25 | 0.412 | 1.46895 | 5.4195
-0.24 | 0.5645 | 1.99305 | 7.3835
-0.23 | 0.76525 | 2.6575 | 9.845
-0.22 | 1.04555 | 3.612 | 13.488
-0.21 | 1.50315 | 4.8345 | 18.0705
-0.2 | 2.029 | 6.5245 | 24.05
-0.19 | 2.6605 | 8.911 | 32.055
-0.18 | 3.587 | 11.8045 | 42.29
-0.17 | 4.793 | 15.6365 | 54.39
-0.16 | 6.429 | 20.8 | 70.815
-0.15 | 8.587 | 27.625 | 92.095
-0.14 | 11.4645 | 35.985 | 115.705
-0.13 | 15.314 | 46.63 | 142.94
-0.12 | 20.2205 | 60.16 | 176.54
-0.11 | 26.42 | 77.245 | 216.15
-0.1 | 34.57 | 98 | 258.75
-0.09 | 44.76 | 122.36 | 304.6
-0.08 | 56.925 | 151.535 | 349.4
-0.07 | 72.565 | 184.65 | 399.45
-0.06 | 91.395 | 224.65 | 456.95
-0.05 | 110.695 | 265.4 | 508.35
-0.04 | 135.37 | 311.25 | 558
-0.03 | 164.75 | 364.15 | 609.95
-0.02 | 196.05 | 416.95 | 662
-0.01 | 229.95 | 473.05 | 722
0 | 265.05 | 520.3 | 768.7
0.01 | 296.55 | 565.95 | 805.5
0.02 | 334.4 | 627.4 | 852
0.03 | 372.5 | 679.25 | 892
0.04 | 400.95 | 720.8 | 932
0.05 | 430.85 | 765.05 | 970.5
0.06 | 456.5 | 803.5 | 1005
0.07 | 476.65 | 842 | 1024.5
0.08 | 492.6 | 882 | 1054.5
0.09 | 506.55 | 917 | 1091.5
0.1 | 507.7 | 942 | 1109
0.11 | 515.25 | 972 | 1140.5
0.12 | 526 | 1005 | 1146.5
0.13 | 516 | 1027 | 1156.5
0.14 | 499 | 1041 | 1181
0.15 | 487 | 1071 | 1189
0.16 | 479.5 | 1085.5 | 1199
0.17 | 470 | 1091.5 | 1204
0.18 | 455.5 | 1105.5 | 1210.5
0.19 | 432 | 1112 | 1214.5
0.2 | 404 | 1133 | 1231
0.21 | 380 | 1145 | 1228
0.22 | 374.5 | 1144.5 | 1221.5
0.23 | 362.5 | 1144.5 | 1229.5
0.24 | 341 | 1150 | 1230
0.25 | 314 | 1145 | 1229.5
0.26 | 279.5 | 1144 | 1212
0.27 | 271 | 1153 | 1206
0.28 | 267.5 | 1146.5 | 1209
0.29 | 256 | 1144 | 1205.5
0.3 | 244.5 | 1126 | 1193
0.31 | 217.5 | 1113 | 1172.5
0.32 | 190.5 | 1123.5 | 1166
0.33 | 189.5 | 1109.5 | 1163.5
0.34 | 194.5 | 1087 | 1147
0.35 | 175 | 1068 | 1122
0.36 | 155 | 1064.5 | 1115
0.37 | 142.5 | 1055.5 | 1110.5
0.38 | 143.5 | 1030.5 | 1088
0.39 | 149 | 1002 | 1069.5
0.4 | 117 | 981 | 1038
0.41 | 104 | 974 | 1029.5
0.42 | 112.5 | 953 | 1026
0.43 | 111.5 | 929.5 | 991
0.44 | 110 | 895.5 | 966
0.45 | 93 | 865.5 | 938
0.46 | 78.5 | 847 | 910.5
0.47 | 85 | 823.5 | 905
0.48 | 99.5 | 796 | 895
0.49 | 68 | 754.5 | 860
0.5 | 32 | 730 | 840