## IDS-VDS Characteristic (mA-mm)
VGS (V) | VDS = 0.100 V | VDS = 0.500 V | VDS = 0.900 V
-0.75 | 0.0006929 | 0.0032305 | 0.011355
-0.74 | 0.0006651 | 0.0031399 | 0.011062
-0.73 | 0.0006358 | 0.0030417 | 0.010817
-0.72 | 0.0006073 | 0.0029281 | 0.01047
-0.71 | 0.0005845 | 0.0028351 | 0.010187
-0.7 | 0.0005641 | 0.0027447 | 0.009953
-0.69 | 0.0005379 | 0.0026665 | 0.009644
-0.68 | 0.0005116 | 0.0025806 | 0.00937
-0.67 | 0.00049209 | 0.0024917 | 0.009166
-0.66 | 0.00047038 | 0.0024026 | 0.008835
-0.65 | 0.00045185 | 0.0023055 | 0.008623
-0.64 | 0.00043262 | 0.002248 | 0.008418
-0.63 | 0.00041606 | 0.0021698 | 0.008191
-0.62 | 0.00039447 | 0.0021067 | 0.007935
-0.61 | 0.00037612 | 0.0020335 | 0.007792
-0.6 | 0.00035591 | 0.0019596 | 0.007534
-0.59 | 0.00034155 | 0.0018909 | 0.007306
-0.58 | 0.00032468 | 0.0018155 | 0.007119
-0.57 | 0.00031239 | 0.0017516 | 0.006863
-0.56 | 0.00029468 | 0.0016915 | 0.006648
-0.55 | 0.0002817 | 0.0016373 | 0.006471
-0.54 | 0.00026888 | 0.0015827 | 0.006261
-0.53 | 0.00025448 | 0.0015177 | 0.006106
-0.52 | 0.00024508 | 0.0014709 | 0.005907
-0.51 | 0.00023521 | 0.0014193 | 0.00573
-0.5 | 0.00022239 | 0.0013661 | 0.005604
-0.49 | 0.00021584 | 0.0013188 | 0.005412
-0.48 | 0.00020515 | 0.0012733 | 0.005267
-0.47 | 0.00019455 | 0.0012367 | 0.005145
-0.46 | 0.00018797 | 0.001211 | 0.00504
-0.45 | 0.00018677 | 0.0011791 | 0.0049315
-0.44 | 0.00018319 | 0.0011584 | 0.0048841
-0.43 | 0.00018512 | 0.0011579 | 0.0048284
-0.42 | 0.00018943 | 0.0011651 | 0.0048586
-0.41 | 0.00019987 | 0.0011782 | 0.0049091
-0.4 | 0.00021913 | 0.0012323 | 0.0050784
-0.39 | 0.00024626 | 0.0013178 | 0.005368
-0.38 | 0.00028804 | 0.0014538 | 0.005878
-0.37 | 0.00034758 | 0.0016495 | 0.006561
-0.36 | 0.00043432 | 0.0019395 | 0.007583
-0.35 | 0.00055619 | 0.0023609 | 0.009077
-0.34 | 0.0007752 | 0.0029513 | 0.011235
-0.33 | 0.001022 | 0.0037759 | 0.014318
-0.32 | 0.0013685 | 0.0049127 | 0.018539
-0.31 | 0.001846 | 0.006692 | 0.024739
-0.3 | 0.0025111 | 0.008937 | 0.03332
-0.29 | 0.0034357 | 0.012069 | 0.044953
-0.28 | 0.0047045 | 0.016423 | 0.06204
-0.27 | 0.006717 | 0.022541 | 0.08486
-0.26 | 0.009174 | 0.030883 | 0.11684
-0.25 | 0.012541 | 0.042098 | 0.15979
-0.24 | 0.017163 | 0.05847 | 0.22007
-0.23 | 0.023539 | 0.08004 | 0.30035
-0.22 | 0.032036 | 0.10941 | 0.41109
-0.21 | 0.043901 | 0.14891 | 0.55426
-0.2 | 0.06126 | 0.20176 | 0.7584
-0.19 | 0.08356 | 0.27388 | 1.0226
-0.18 | 0.11316 | 0.37202 | 1.3723
-0.17 | 0.15368 | 0.50106 | 1.8374
-0.16 | 0.20739 | 0.676 | 2.4424
-0.15 | 0.27946 | 0.9062 | 3.2207
-0.14 | 0.37662 | 1.2044 | 4.2373
-0.13 | 0.50506 | 1.5997 | 5.4798
-0.12 | 0.6742 | 2.1091 | 7.054
-0.11 | 0.9001 | 2.7729 | 8.955
-0.1 | 1.1984 | 3.6157 | 11.281
-0.09 | 1.5859 | 4.6898 | 14.047
-0.08 | 2.0808 | 5.993 | 17.23
-0.07 | 2.7011 | 7.647 | 20.927
-0.06 | 3.5058 | 9.623 | 25.054
-0.05 | 4.5153 | 12.061 | 29.851
-0.04 | 5.71 | 14.877 | 35.179
-0.03 | 7.223 | 18.206 | 40.949
-0.02 | 9.007 | 22.019 | 47.273
-0.01 | 11.107 | 26.379 | 54.004
0 | 13.556 | 31.33 | 61.41
0.01 | 16.378 | 36.74 | 69.31
0.02 | 19.52 | 42.677 | 77.53
0.03 | 23.045 | 49.105 | 86.25
0.04 | 26.892 | 56.081 | 95.39
0.05 | 30.974 | 63.39 | 104.71
0.06 | 35.418 | 71.21 | 114.53
0.07 | 40.143 | 79.45 | 124.72
0.08 | 44.987 | 88.07 | 135.25
0.09 | 50.029 | 97.09 | 145.85
0.1 | 55.09 | 106.39 | 156.73
0.11 | 60.09 | 115.99 | 167.93
0.12 | 65.32 | 125.69 | 179.31
0.13 | 70.41 | 135.91 | 190.88
0.14 | 75.55 | 146.17 | 202.38
0.15 | 80.5 | 156.77 | 214.33
0.16 | 85.55 | 167.53 | 226.41
0.17 | 90.24 | 178.31 | 238.37
0.18 | 94.77 | 189.33 | 250.54
0.19 | 99.03 | 200.48 | 262.55
0.2 | 103.22 | 211.76 | 274.82
0.21 | 107.35 | 223.13 | 287.26
0.22 | 111.17 | 234.56 | 299.39
0.23 | 114.84 | 245.94 | 311.67
0.24 | 118.23 | 257.44 | 323.88
0.25 | 121.3 | 269.16 | 336.25
0.26 | 124.5 | 280.39 | 348.4
0.27 | 127.29 | 292 | 360.68
0.28 | 130.02 | 303.44 | 372.53
0.29 | 132.72 | 314.75 | 384.67
0.3 | 135.03 | 326.26 | 396.72
0.31 | 137.25 | 337.5 | 408.51
0.32 | 139.28 | 348.79 | 420.38
0.33 | 141.32 | 359.96 | 431.97
0.34 | 143.3 | 370.83 | 443.62
0.35 | 145.21 | 381.57 | 455.01
0.36 | 146.59 | 392.45 | 466.24
0.37 | 148.19 | 403.05 | 477.48
0.38 | 149.67 | 413.45 | 488.39
0.39 | 151.12 | 423.67 | 499.17
0.4 | 152.66 | 433.56 | 509.77
0.41 | 153.5 | 443.48 | 520.23
0.42 | 154.61 | 453.14 | 530.43
0.43 | 155.94 | 462.48 | 540.55
0.44 | 156.83 | 471.64 | 550.44
0.45 | 157.83 | 480.44 | 560
0.46 | 158.58 | 489.2 | 569.6
0.47 | 159.59 | 497.56 | 578.2
0.48 | 160.51 | 505.62 | 587.4
0.49 | 161.44 | 513.37 | 596.2
0.5 | 161.97 | 520.91 | 604.4

## Tranconductance (mS-mm)
VGS (V) | VDS = 0.100 V | VDS = 0.500 V | VDS = 0.900 V
-0.75 | -0.00278 | -0.00906 | -0.0293
-0.74 | -0.002855 | -0.00944 | -0.0269
-0.73 | -0.00289 | -0.01059 | -0.0296
-0.72 | -0.002565 | -0.01033 | -0.0315
-0.71 | -0.00216 | -0.00917 | -0.02585
-0.7 | -0.00233 | -0.00843 | -0.02715
-0.69 | -0.002625 | -0.008205 | -0.02915
-0.68 | -0.0022905 | -0.00874 | -0.0239
-0.67 | -0.002061 | -0.0089 | -0.02675
-0.66 | -0.002012 | -0.00931 | -0.02715
-0.65 | -0.001888 | -0.00773 | -0.02085
-0.64 | -0.0017895 | -0.006785 | -0.0216
-0.63 | -0.0019075 | -0.007065 | -0.02415
-0.62 | -0.001997 | -0.006815 | -0.01995
-0.61 | -0.001928 | -0.007355 | -0.02005
-0.6 | -0.0017285 | -0.00713 | -0.0243
-0.59 | -0.0015615 | -0.007205 | -0.02075
-0.58 | -0.001458 | -0.006965 | -0.02215
-0.57 | -0.0015 | -0.0062 | -0.02355
-0.56 | -0.0015345 | -0.005715 | -0.0196
-0.55 | -0.00129 | -0.00544 | -0.01935
-0.54 | -0.001361 | -0.00598 | -0.01825
-0.53 | -0.00119 | -0.00559 | -0.0177
-0.52 | -0.0009635 | -0.00492 | -0.0188
-0.51 | -0.0011345 | -0.00524 | -0.01515
-0.5 | -0.0009685 | -0.005025 | -0.0159
-0.49 | -0.000862 | -0.00464 | -0.01685
-0.48 | -0.0010645 | -0.004105 | -0.01335
-0.47 | -0.000859 | -0.003115 | -0.01135
-0.46 | -0.000389 | -0.00288 | -0.010675
-0.45 | -0.000239 | -0.00263 | -0.007795
-0.44 | -8.25e-05 | -0.00106 | -0.005155
-0.43 | 0.000312 | 0.000335 | -0.001275
-0.42 | 0.0007375 | 0.001015 | 0.004035
-0.41 | 0.001485 | 0.00336 | 0.01099
-0.4 | 0.0023195 | 0.00698 | 0.022945
-0.39 | 0.0034455 | 0.011075 | 0.03998
-0.38 | 0.005066 | 0.016585 | 0.05965
-0.37 | 0.007314 | 0.024285 | 0.08525
-0.36 | 0.0104305 | 0.03557 | 0.1258
-0.35 | 0.017044 | 0.05059 | 0.1826
-0.34 | 0.0232905 | 0.07075 | 0.26205
-0.33 | 0.029665 | 0.09807 | 0.3652
-0.32 | 0.0412 | 0.145805 | 0.52105
-0.31 | 0.05713 | 0.201215 | 0.73905
-0.3 | 0.079485 | 0.26885 | 1.0107
-0.29 | 0.10967 | 0.3743 | 1.436
-0.28 | 0.164065 | 0.5236 | 1.99535
-0.27 | 0.223475 | 0.723 | 2.74
-0.26 | 0.2912 | 0.97785 | 3.7465
-0.25 | 0.39945 | 1.37935 | 5.1615
-0.24 | 0.5499 | 1.8971 | 7.028
-0.23 | 0.74365 | 2.547 | 9.551
-0.22 | 1.0181 | 3.4435 | 12.6955
-0.21 | 1.4612 | 4.6175 | 17.3655
-0.2 | 1.98295 | 6.2485 | 23.417
-0.19 | 2.595 | 8.513 | 30.695
-0.18 | 3.506 | 11.359 | 40.74
-0.17 | 4.7115 | 15.199 | 53.505
-0.16 | 6.289 | 20.257 | 69.165
-0.15 | 8.4615 | 26.42 | 89.745
-0.14 | 11.28 | 34.675 | 112.955
-0.13 | 14.879 | 45.235 | 140.835
-0.12 | 19.752 | 58.66 | 173.76
-0.11 | 26.21 | 75.33 | 211.35
-0.1 | 34.29 | 95.845 | 254.6
-0.09 | 44.12 | 118.865 | 297.45
-0.08 | 55.76 | 147.86 | 344
-0.07 | 71.25 | 181.5 | 391.2
-0.06 | 90.71 | 220.7 | 446.2
-0.05 | 110.21 | 262.7 | 506.25
-0.04 | 135.385 | 307.25 | 554.9
-0.03 | 164.85 | 357.1 | 604.7
-0.02 | 194.2 | 408.65 | 652.75
-0.01 | 227.45 | 465.55 | 706.85
0 | 263.55 | 518.05 | 765.3
0.01 | 298.2 | 567.35 | 806
0.02 | 333.35 | 618.25 | 847
0.03 | 368.6 | 670.2 | 893
0.04 | 396.45 | 714.25 | 923
0.05 | 426.3 | 756.45 | 957
0.06 | 458.45 | 803 | 1000.5
0.07 | 478.45 | 843 | 1036
0.08 | 494.3 | 882 | 1056.5
0.09 | 505.15 | 916 | 1074
0.1 | 503.05 | 945 | 1104
0.11 | 511.5 | 965 | 1129
0.12 | 516 | 996 | 1147.5
0.13 | 511.5 | 1024 | 1153.5
0.14 | 504.5 | 1043 | 1172.5
0.15 | 500 | 1068 | 1201.5
0.16 | 487 | 1077 | 1202
0.17 | 461 | 1090 | 1206.5
0.18 | 439.5 | 1108.5 | 1209
0.19 | 422.5 | 1121.5 | 1214
0.2 | 416 | 1132.5 | 1235.5
0.21 | 397.5 | 1140 | 1228.5
0.22 | 374.5 | 1140.5 | 1220.5
0.23 | 353 | 1144 | 1224.5
0.24 | 323 | 1161 | 1229
0.25 | 313.5 | 1147.5 | 1226
0.26 | 299.5 | 1142 | 1221.5
0.27 | 276 | 1152.5 | 1206.5
0.28 | 271.5 | 1137.5 | 1199.5
0.29 | 250.5 | 1141 | 1209.5
0.3 | 226.5 | 1137.5 | 1192
0.31 | 212.5 | 1126.5 | 1183
0.32 | 203.5 | 1123 | 1173
0.33 | 201 | 1102 | 1162
0.34 | 194.5 | 1080.5 | 1152
0.35 | 164.5 | 1081 | 1131
0.36 | 149 | 1074 | 1123.5
0.37 | 154 | 1050 | 1107.5
0.38 | 146.5 | 1031 | 1084.5
0.39 | 149.5 | 1005.5 | 1069
0.4 | 119 | 990.5 | 1053
0.41 | 97.5 | 979 | 1033
0.42 | 122 | 950 | 1016
0.43 | 111 | 925 | 1000.5
0.44 | 94.5 | 898 | 972.5
0.45 | 87.5 | 878 | 958
0.46 | 88 | 856 | 910
0.47 | 96.5 | 821 | 890
0.48 | 92.5 | 790.5 | 900
0.49 | 73 | 764.5 | 850
0.5 | 53 | 754 | 820