## IDS-VDS Characteristic (mA-mm)
VGS (V) | VDS = 0.100 V | VDS = 0.500 V | VDS = 0.900 V
-0.75 | 0.0006513 | 0.0029629 | 0.010191
-0.74 | 0.0006265 | 0.0028441 | 0.009898
-0.73 | 0.0005946 | 0.0027421 | 0.009632
-0.72 | 0.0005739 | 0.0026541 | 0.009354
-0.71 | 0.0005514 | 0.002581 | 0.009148
-0.7 | 0.0005302 | 0.002501 | 0.008929
-0.69 | 0.0005038 | 0.002423 | 0.008661
-0.68 | 0.0004866 | 0.0023447 | 0.008402
-0.67 | 0.00046413 | 0.0022726 | 0.008185
-0.66 | 0.00044413 | 0.0022035 | 0.007985
-0.65 | 0.00042075 | 0.0021073 | 0.007774
-0.64 | 0.00040531 | 0.0020655 | 0.007557
-0.63 | 0.00038828 | 0.0019838 | 0.007334
-0.62 | 0.00037254 | 0.0019059 | 0.007125
-0.61 | 0.00035423 | 0.0018378 | 0.006955
-0.6 | 0.00033942 | 0.0017746 | 0.006721
-0.59 | 0.0003196 | 0.0017191 | 0.006536
-0.58 | 0.00030846 | 0.0016509 | 0.006315
-0.57 | 0.00029382 | 0.0015969 | 0.006138
-0.56 | 0.00027864 | 0.0015465 | 0.005975
-0.55 | 0.00026517 | 0.0014935 | 0.005826
-0.54 | 0.00025348 | 0.0014389 | 0.005629
-0.53 | 0.00024226 | 0.0013871 | 0.005486
-0.52 | 0.00023152 | 0.0013458 | 0.005325
-0.51 | 0.00022015 | 0.0012915 | 0.005177
-0.5 | 0.00020956 | 0.0012428 | 0.005052
-0.49 | 0.00020143 | 0.0012056 | 0.0049307
-0.48 | 0.00019521 | 0.0011698 | 0.0047803
-0.47 | 0.00018517 | 0.0011357 | 0.0046568
-0.46 | 0.00018095 | 0.0011083 | 0.0045664
-0.45 | 0.00017812 | 0.0010869 | 0.004494
-0.44 | 0.00017649 | 0.0010724 | 0.0044284
-0.43 | 0.00017826 | 0.0010714 | 0.0043862
-0.42 | 0.00018364 | 0.0010753 | 0.0044316
-0.41 | 0.00019605 | 0.0011094 | 0.0045306
-0.4 | 0.00021562 | 0.0011674 | 0.0047352
-0.39 | 0.00024425 | 0.0012579 | 0.0050235
-0.38 | 0.00028588 | 0.0013982 | 0.0055001
-0.37 | 0.00034856 | 0.0015964 | 0.006311
-0.36 | 0.00043731 | 0.0019071 | 0.007371
-0.35 | 0.00056213 | 0.0023349 | 0.008912
-0.34 | 0.000783 | 0.0029431 | 0.011122
-0.33 | 0.0010394 | 0.0037751 | 0.014229
-0.32 | 0.001394 | 0.0049778 | 0.01858
-0.31 | 0.001884 | 0.006763 | 0.024777
-0.3 | 0.002556 | 0.009068 | 0.033607
-0.29 | 0.0034961 | 0.012293 | 0.045737
-0.28 | 0.0047778 | 0.016739 | 0.06282
-0.27 | 0.006843 | 0.022921 | 0.08634
-0.26 | 0.009304 | 0.031236 | 0.11799
-0.25 | 0.012724 | 0.042873 | 0.16107
-0.24 | 0.017383 | 0.05973 | 0.22103
-0.23 | 0.02382 | 0.08123 | 0.30348
-0.22 | 0.032394 | 0.1105 | 0.41317
-0.21 | 0.044261 | 0.15027 | 0.562
-0.2 | 0.0619 | 0.20411 | 0.7624
-0.19 | 0.08386 | 0.27668 | 1.0222
-0.18 | 0.11402 | 0.37297 | 1.3765
-0.17 | 0.15437 | 0.50557 | 1.84
-0.16 | 0.20857 | 0.681 | 2.4469
-0.15 | 0.28117 | 0.9072 | 3.2144
-0.14 | 0.37704 | 1.2102 | 4.1934
-0.13 | 0.50683 | 1.6039 | 5.4577
-0.12 | 0.6754 | 2.1149 | 7.027
-0.11 | 0.9018 | 2.7645 | 8.957
-0.1 | 1.1968 | 3.6097 | 11.185
-0.09 | 1.5829 | 4.6809 | 13.985
-0.08 | 2.0821 | 6 | 17.162
-0.07 | 2.7037 | 7.616 | 20.877
-0.06 | 3.5105 | 9.64 | 25.09
-0.05 | 4.51 | 12.009 | 29.771
-0.04 | 5.713 | 14.858 | 35.018
-0.03 | 7.198 | 18.178 | 40.817
-0.02 | 8.981 | 21.939 | 47.117
-0.01 | 11.091 | 26.309 | 53.912
0 | 13.536 | 31.228 | 61.35
0.01 | 16.335 | 36.66 | 69.1
0.02 | 19.453 | 42.521 | 77.28
0.03 | 22.987 | 49.033 | 86.03
0.04 | 26.863 | 55.95 | 95.15
0.05 | 30.986 | 63.28 | 104.54
0.06 | 35.442 | 71.21 | 114.38
0.07 | 40.096 | 79.4 | 124.56
0.08 | 44.958 | 88.05 | 134.88
0.09 | 49.926 | 96.88 | 145.7
0.1 | 55.05 | 106.17 | 156.4
0.11 | 60.03 | 115.86 | 167.73
0.12 | 65.34 | 125.73 | 179.18
0.13 | 70.51 | 135.83 | 190.66
0.14 | 75.54 | 146.05 | 202.44
0.15 | 80.45 | 156.6 | 214.04
0.16 | 85.39 | 167.37 | 226.14
0.17 | 90.08 | 178.28 | 238.15
0.18 | 94.77 | 189.09 | 250.24
0.19 | 99.23 | 200.33 | 262.27
0.2 | 103.38 | 211.54 | 274.47
0.21 | 107.33 | 222.99 | 286.81
0.22 | 111.04 | 234.44 | 299.06
0.23 | 114.76 | 245.65 | 311.48
0.24 | 118.32 | 257.26 | 323.42
0.25 | 121.52 | 268.81 | 335.85
0.26 | 124.56 | 280.24 | 348.04
0.27 | 127.23 | 291.8 | 360.08
0.28 | 129.89 | 303.11 | 372.21
0.29 | 132.54 | 314.51 | 384.08
0.3 | 135.23 | 325.98 | 396.19
0.31 | 137.47 | 337.24 | 408.1
0.32 | 139.34 | 348.31 | 419.82
0.33 | 141.28 | 359.56 | 431.42
0.34 | 143.26 | 370.5 | 443.02
0.35 | 145.34 | 381.25 | 454.39
0.36 | 146.85 | 391.96 | 465.56
0.37 | 148.14 | 402.53 | 476.81
0.38 | 149.62 | 412.95 | 487.54
0.39 | 151.1 | 423.17 | 498.37
0.4 | 152.64 | 433.04 | 508.95
0.41 | 153.42 | 442.81 | 519.35
0.42 | 154.56 | 452.56 | 529.82
0.43 | 155.77 | 461.91 | 539.62
0.44 | 157.13 | 470.94 | 549.54
0.45 | 158.02 | 479.76 | 559.1
0.46 | 158.65 | 488.33 | 568.53
0.47 | 159.44 | 496.77 | 577.6
0.48 | 160.51 | 504.8 | 586.2
0.49 | 161.68 | 512.5 | 595
0.5 | 161.97 | 519.98 | 603.5

## Tranconductance (mS-mm)
VGS (V) | VDS = 0.100 V | VDS = 0.500 V | VDS = 0.900 V
-0.75 | -0.00248 | -0.01188 | -0.0293
-0.74 | -0.002835 | -0.01104 | -0.02795
-0.73 | -0.00263 | -0.0095 | -0.0272
-0.72 | -0.00216 | -0.008055 | -0.0242
-0.71 | -0.002185 | -0.007655 | -0.02125
-0.7 | -0.00238 | -0.0079 | -0.02435
-0.69 | -0.00218 | -0.007815 | -0.02635
-0.68 | -0.0019835 | -0.00752 | -0.0238
-0.67 | -0.0021235 | -0.00706 | -0.02085
-0.66 | -0.002169 | -0.008265 | -0.02055
-0.65 | -0.001941 | -0.0069 | -0.0214
-0.64 | -0.0016235 | -0.006175 | -0.022
-0.63 | -0.0016385 | -0.00798 | -0.0216
-0.62 | -0.0017025 | -0.0073 | -0.01895
-0.61 | -0.001656 | -0.006565 | -0.0202
-0.6 | -0.0017315 | -0.005935 | -0.02095
-0.59 | -0.001548 | -0.006185 | -0.0203
-0.58 | -0.001289 | -0.00611 | -0.0199
-0.57 | -0.001491 | -0.00522 | -0.017
-0.56 | -0.0014325 | -0.00517 | -0.0156
-0.55 | -0.001258 | -0.00538 | -0.0173
-0.54 | -0.0011455 | -0.00532 | -0.017
-0.53 | -0.001098 | -0.004655 | -0.0152
-0.52 | -0.0011055 | -0.00478 | -0.01545
-0.51 | -0.001098 | -0.00515 | -0.01365
-0.5 | -0.000936 | -0.004295 | -0.012315
-0.49 | -0.0007175 | -0.00365 | -0.013585
-0.48 | -0.000813 | -0.003495 | -0.013695
-0.47 | -0.000713 | -0.003075 | -0.010695
-0.46 | -0.0003525 | -0.00244 | -0.00814
-0.45 | -0.000223 | -0.001795 | -0.0069
-0.44 | 7e-06 | -0.000775 | -0.00539
-0.43 | 0.0003575 | 0.000145 | 0.00016
-0.42 | 0.0008895 | 0.0019 | 0.00722
-0.41 | 0.001599 | 0.004605 | 0.01518
-0.4 | 0.00241 | 0.007425 | 0.024645
-0.39 | 0.003513 | 0.01154 | 0.038245
-0.38 | 0.0052155 | 0.016925 | 0.064375
-0.37 | 0.0075715 | 0.025445 | 0.093545
-0.36 | 0.0106785 | 0.036925 | 0.13005
-0.35 | 0.0172845 | 0.0518 | 0.18755
-0.34 | 0.0238635 | 0.07201 | 0.26585
-0.33 | 0.03055 | 0.101735 | 0.3729
-0.32 | 0.04223 | 0.149395 | 0.5274
-0.31 | 0.0581 | 0.20451 | 0.75135
-0.3 | 0.080605 | 0.2765 | 1.048
-0.29 | 0.11109 | 0.38355 | 1.46065
-0.28 | 0.167345 | 0.5314 | 2.03015
-0.27 | 0.22631 | 0.72485 | 2.7585
-0.26 | 0.29405 | 0.9976 | 3.7365
-0.25 | 0.40395 | 1.4247 | 5.152
-0.24 | 0.5548 | 1.91785 | 7.1205
-0.23 | 0.75055 | 2.5385 | 9.607
-0.22 | 1.02205 | 3.452 | 12.926
-0.21 | 1.4753 | 4.6805 | 17.4615
-0.2 | 1.97995 | 6.3205 | 23.01
-0.19 | 2.606 | 8.443 | 30.705
-0.18 | 3.5255 | 11.4445 | 40.89
-0.17 | 4.7275 | 15.4015 | 53.52
-0.16 | 6.34 | 20.0815 | 68.72
-0.15 | 8.4235 | 26.46 | 87.325
-0.14 | 11.283 | 34.835 | 112.165
-0.13 | 14.918 | 45.235 | 141.68
-0.12 | 19.7485 | 58.03 | 174.965
-0.11 | 26.07 | 74.74 | 207.9
-0.1 | 34.055 | 95.82 | 251.4
-0.09 | 44.265 | 119.515 | 298.85
-0.08 | 56.04 | 146.755 | 344.6
-0.07 | 71.42 | 182 | 396.4
-0.06 | 90.315 | 219.65 | 444.7
-0.05 | 110.125 | 260.9 | 496.4
-0.04 | 134.4 | 308.45 | 552.3
-0.03 | 163.4 | 354.05 | 604.95
-0.02 | 194.65 | 406.55 | 654.75
-0.01 | 227.75 | 464.45 | 711.65
0 | 262.2 | 517.55 | 759.4
0.01 | 295.85 | 564.65 | 796.5
0.02 | 332.6 | 618.65 | 846.5
0.03 | 370.5 | 671.45 | 893.5
0.04 | 399.95 | 712.35 | 925.5
0.05 | 428.95 | 763 | 961.5
0.06 | 455.5 | 806 | 1001
0.07 | 475.8 | 842 | 1025
0.08 | 491.5 | 874 | 1057
0.09 | 504.6 | 906 | 1076
0.1 | 505.2 | 949 | 1101.5
0.11 | 514.5 | 978 | 1139
0.12 | 524 | 998.5 | 1146.5
0.13 | 510 | 1016 | 1163
0.14 | 497 | 1038.5 | 1169
0.15 | 492.5 | 1066 | 1185
0.16 | 481.5 | 1084 | 1205.5
0.17 | 469 | 1086 | 1205
0.18 | 457.5 | 1102.5 | 1206
0.19 | 430.5 | 1122.5 | 1211.5
0.2 | 405 | 1133 | 1227
0.21 | 383 | 1145 | 1229.5
0.22 | 371.5 | 1133 | 1233.5
0.23 | 364 | 1141 | 1218
0.24 | 338 | 1158 | 1218.5
0.25 | 312 | 1149 | 1231
0.26 | 285.5 | 1149.5 | 1211.5
0.27 | 266.5 | 1143.5 | 1208.5
0.28 | 265.5 | 1135.5 | 1200
0.29 | 267 | 1143.5 | 1199
0.3 | 246.5 | 1136.5 | 1201
0.31 | 205.5 | 1116.5 | 1181.5
0.32 | 190.5 | 1116 | 1166
0.33 | 196 | 1109.5 | 1160
0.34 | 203 | 1084.5 | 1148.5
0.35 | 179.5 | 1073 | 1127
0.36 | 140 | 1064 | 1121
0.37 | 138.5 | 1049.5 | 1099
0.38 | 148 | 1032 | 1078
0.39 | 151 | 1004.5 | 1070.5
0.4 | 116 | 982 | 1049
0.41 | 96 | 976 | 1043.5
0.42 | 117.5 | 955 | 1013.5
0.43 | 128.5 | 919 | 986
0.44 | 112.5 | 892.5 | 974
0.45 | 76 | 869.5 | 949.5
0.46 | 71 | 850.5 | 925
0.47 | 93 | 823.5 | 883.5
0.48 | 112 | 786.5 | 870
0.49 | 73 | 759 | 865
0.5 | 29 | 748 | 850