## IDS-VDS Characteristic (mA-mm)
VGS (V) | VDS = 0.100 V | VDS = 0.500 V | VDS = 0.900 V
-0.75 | 0.0007276 | 0.0034391 | 0.012265
-0.74 | 0.0006972 | 0.0033421 | 0.011904
-0.73 | 0.000665 | 0.0032143 | 0.011617
-0.72 | 0.0006422 | 0.0030851 | 0.011351
-0.71 | 0.000612 | 0.0030116 | 0.011011
-0.7 | 0.0005913 | 0.0029144 | 0.010631
-0.69 | 0.0005638 | 0.002806 | 0.010369
-0.68 | 0.0005388 | 0.0027243 | 0.010159
-0.67 | 0.000517 | 0.002626 | 0.009811
-0.66 | 0.00049934 | 0.0025474 | 0.009531
-0.65 | 0.00047497 | 0.0024573 | 0.009232
-0.64 | 0.00044983 | 0.002384 | 0.008985
-0.63 | 0.00043131 | 0.0022978 | 0.008735
-0.62 | 0.00041291 | 0.0022081 | 0.008472
-0.61 | 0.00039327 | 0.0021239 | 0.008251
-0.6 | 0.00037648 | 0.0020402 | 0.008005
-0.59 | 0.00035846 | 0.0019695 | 0.007784
-0.58 | 0.00034272 | 0.0019048 | 0.007568
-0.57 | 0.00032548 | 0.0018354 | 0.007354
-0.56 | 0.00031089 | 0.001774 | 0.007104
-0.55 | 0.00029586 | 0.0017002 | 0.00689
-0.54 | 0.00028128 | 0.001634 | 0.006667
-0.53 | 0.00026662 | 0.0015752 | 0.00649
-0.52 | 0.00025377 | 0.001517 | 0.006279
-0.51 | 0.0002423 | 0.0014664 | 0.006093
-0.5 | 0.00023101 | 0.0014205 | 0.005906
-0.49 | 0.00022324 | 0.0013671 | 0.005728
-0.48 | 0.00021026 | 0.0013136 | 0.005617
-0.47 | 0.00020411 | 0.0012771 | 0.005425
-0.46 | 0.0001968 | 0.0012389 | 0.005304
-0.45 | 0.0001913 | 0.0012092 | 0.00517
-0.44 | 0.00018776 | 0.0011834 | 0.005068
-0.43 | 0.00018794 | 0.0011717 | 0.005046
-0.42 | 0.00018984 | 0.0011653 | 0.00502
-0.41 | 0.00019821 | 0.0011794 | 0.005031
-0.4 | 0.00021354 | 0.0012199 | 0.005136
-0.39 | 0.00023842 | 0.0012878 | 0.005352
-0.38 | 0.00027434 | 0.0013933 | 0.005729
-0.37 | 0.0003283 | 0.0015695 | 0.006333
-0.36 | 0.00040538 | 0.0018087 | 0.007166
-0.35 | 0.00051457 | 0.0021763 | 0.008443
-0.34 | 0.0007106 | 0.0026982 | 0.010287
-0.33 | 0.0009378 | 0.0034247 | 0.012904
-0.32 | 0.0012523 | 0.0044272 | 0.016663
-0.31 | 0.0016889 | 0.00592 | 0.021889
-0.3 | 0.0022923 | 0.007915 | 0.029395
-0.29 | 0.0031283 | 0.010677 | 0.039738
-0.28 | 0.0042741 | 0.014528 | 0.054099
-0.27 | 0.006129 | 0.01987 | 0.07461
-0.26 | 0.008378 | 0.027323 | 0.10211
-0.25 | 0.011486 | 0.037296 | 0.14071
-0.24 | 0.015692 | 0.051218 | 0.19208
-0.23 | 0.021375 | 0.07138 | 0.26372
-0.22 | 0.029318 | 0.09741 | 0.36113
-0.21 | 0.040022 | 0.13202 | 0.49066
-0.2 | 0.054679 | 0.17987 | 0.6694
-0.19 | 0.0763 | 0.24493 | 0.9073
-0.18 | 0.1038 | 0.33341 | 1.224
-0.17 | 0.14085 | 0.45042 | 1.6479
-0.16 | 0.19074 | 0.6083 | 2.1907
-0.15 | 0.25688 | 0.8162 | 2.9106
-0.14 | 0.34815 | 1.0877 | 3.8252
-0.13 | 0.46735 | 1.4497 | 4.9665
-0.12 | 0.6255 | 1.9245 | 6.451
-0.11 | 0.8358 | 2.5325 | 8.246
-0.1 | 1.1104 | 3.2964 | 10.434
-0.09 | 1.4796 | 4.3032 | 13.017
-0.08 | 1.9402 | 5.5508 | 16.115
-0.07 | 2.5397 | 7.093 | 19.625
-0.06 | 3.303 | 8.979 | 23.736
-0.05 | 4.2539 | 11.238 | 28.278
-0.04 | 5.4321 | 13.973 | 33.432
-0.03 | 6.802 | 17.181 | 39.104
-0.02 | 8.534 | 20.885 | 45.23
-0.01 | 10.578 | 25.096 | 51.965
0 | 12.983 | 29.879 | 59.33
0.01 | 15.704 | 35.218 | 66.94
0.02 | 18.799 | 41.044 | 75.04
0.03 | 22.307 | 47.483 | 83.82
0.04 | 26.092 | 54.193 | 92.77
0.05 | 30.158 | 61.61 | 102.24
0.06 | 34.58 | 69.19 | 111.8
0.07 | 39.271 | 77.53 | 122.06
0.08 | 44.1 | 86.11 | 132.48
0.09 | 49.157 | 95.04 | 143.1
0.1 | 54.236 | 104.3 | 154.12
0.11 | 59.28 | 113.76 | 165.14
0.12 | 64.55 | 123.77 | 176.67
0.13 | 69.64 | 133.8 | 188.21
0.14 | 74.82 | 144.11 | 199.87
0.15 | 79.83 | 154.5 | 211.64
0.16 | 84.9 | 165.41 | 223.72
0.17 | 89.7 | 176.28 | 235.76
0.18 | 94.21 | 187.33 | 247.86
0.19 | 98.47 | 198.47 | 260.1
0.2 | 102.78 | 209.51 | 272.07
0.21 | 106.85 | 221.08 | 284.66
0.22 | 110.84 | 232.56 | 296.96
0.23 | 114.51 | 244.04 | 309.22
0.24 | 117.92 | 255.67 | 321.64
0.25 | 121.06 | 267.14 | 333.81
0.26 | 124.3 | 278.74 | 346.09
0.27 | 127.11 | 290.28 | 358.32
0.28 | 130 | 301.82 | 370.49
0.29 | 132.64 | 313.16 | 382.48
0.3 | 135.04 | 324.72 | 394.66
0.31 | 137.34 | 336.05 | 406.49
0.32 | 139.35 | 347.27 | 418.32
0.33 | 141.44 | 358.53 | 430.18
0.34 | 143.5 | 369.46 | 441.61
0.35 | 145.18 | 380.47 | 453.16
0.36 | 146.77 | 391.3 | 464.53
0.37 | 148.26 | 401.97 | 475.72
0.38 | 149.95 | 412.52 | 486.86
0.39 | 151.36 | 422.66 | 497.55
0.4 | 152.6 | 432.85 | 508.35
0.41 | 153.74 | 442.71 | 518.78
0.42 | 155.01 | 452.43 | 529.21
0.43 | 156.27 | 461.84 | 539.26
0.44 | 157.09 | 471.14 | 549.26
0.45 | 158.29 | 480.11 | 558.88
0.46 | 159.09 | 488.9 | 568.46
0.47 | 160.11 | 497.24 | 577.6
0.48 | 161.04 | 505.34 | 586.6
0.49 | 161.5 | 513.34 | 595.1
0.5 | 162.42 | 520.92 | 603.8

## Tranconductance (mS-mm)
VGS (V) | VDS = 0.100 V | VDS = 0.500 V | VDS = 0.900 V
-0.75 | -0.00304 | -0.0097 | -0.0361
-0.74 | -0.00313 | -0.01124 | -0.0324
-0.73 | -0.00275 | -0.01285 | -0.02765
-0.72 | -0.00265 | -0.010135 | -0.0303
-0.71 | -0.002545 | -0.008535 | -0.036
-0.7 | -0.00241 | -0.01028 | -0.0321
-0.69 | -0.002625 | -0.009505 | -0.0236
-0.68 | -0.00234 | -0.009 | -0.0279
-0.67 | -0.001973 | -0.008845 | -0.0314
-0.66 | -0.0021015 | -0.008435 | -0.02895
-0.65 | -0.0024755 | -0.00817 | -0.0273
-0.64 | -0.002183 | -0.007975 | -0.02485
-0.63 | -0.001846 | -0.008795 | -0.02565
-0.62 | -0.001902 | -0.008695 | -0.0242
-0.61 | -0.0018215 | -0.008395 | -0.02335
-0.6 | -0.0017405 | -0.00772 | -0.02335
-0.59 | -0.001688 | -0.00677 | -0.02185
-0.58 | -0.001649 | -0.006705 | -0.0215
-0.57 | -0.0015915 | -0.00654 | -0.0232
-0.56 | -0.001481 | -0.00676 | -0.0232
-0.55 | -0.0014805 | -0.007 | -0.02185
-0.54 | -0.001462 | -0.00625 | -0.02
-0.53 | -0.0013755 | -0.00585 | -0.0194
-0.52 | -0.001216 | -0.00544 | -0.01985
-0.51 | -0.001138 | -0.004825 | -0.01865
-0.5 | -0.000953 | -0.004965 | -0.01825
-0.49 | -0.0010375 | -0.005345 | -0.01445
-0.48 | -0.0009565 | -0.0045 | -0.01515
-0.47 | -0.000673 | -0.003735 | -0.01565
-0.46 | -0.0006405 | -0.003395 | -0.01275
-0.45 | -0.000452 | -0.002775 | -0.0118
-0.44 | -0.000168 | -0.001875 | -0.0062
-0.43 | 0.000104 | -0.000905 | -0.0024
-0.42 | 0.0005135 | 0.000385 | -0.00075
-0.41 | 0.001185 | 0.00273 | 0.0058
-0.4 | 0.0020105 | 0.00542 | 0.01605
-0.39 | 0.00304 | 0.00867 | 0.02965
-0.38 | 0.004494 | 0.014085 | 0.04905
-0.37 | 0.006552 | 0.02077 | 0.07185
-0.36 | 0.0093135 | 0.03034 | 0.1055
-0.35 | 0.015261 | 0.044475 | 0.15605
-0.34 | 0.0211615 | 0.06242 | 0.22305
-0.33 | 0.027085 | 0.08645 | 0.3188
-0.32 | 0.037555 | 0.124765 | 0.44925
-0.31 | 0.052 | 0.17439 | 0.6366
-0.3 | 0.07197 | 0.23785 | 0.89245
-0.29 | 0.09909 | 0.33065 | 1.2352
-0.28 | 0.150035 | 0.45965 | 1.7436
-0.27 | 0.205195 | 0.63975 | 2.40055
-0.26 | 0.26785 | 0.8713 | 3.305
-0.25 | 0.3657 | 1.19475 | 4.4985
-0.24 | 0.49445 | 1.7042 | 6.1505
-0.23 | 0.6813 | 2.3096 | 8.4525
-0.22 | 0.93235 | 3.032 | 11.347
-0.21 | 1.26805 | 4.123 | 15.4135
-0.2 | 1.8139 | 5.6455 | 20.832
-0.19 | 2.45605 | 7.677 | 27.73
-0.18 | 3.2275 | 10.2745 | 37.03
-0.17 | 4.347 | 13.7445 | 48.335
-0.16 | 5.8015 | 18.289 | 63.135
-0.15 | 7.8705 | 23.97 | 81.725
-0.14 | 10.5235 | 31.675 | 102.795
-0.13 | 13.8675 | 41.84 | 131.29
-0.12 | 18.4225 | 54.14 | 163.975
-0.11 | 24.245 | 68.595 | 199.15
-0.1 | 32.19 | 88.535 | 238.55
-0.09 | 41.49 | 112.72 | 284.05
-0.08 | 53.005 | 139.49 | 330.4
-0.07 | 68.14 | 171.41 | 381.05
-0.06 | 85.71 | 207.25 | 432.65
-0.05 | 106.455 | 249.7 | 484.8
-0.04 | 127.405 | 297.15 | 541.3
-0.03 | 155.095 | 345.6 | 589.9
-0.02 | 188.8 | 395.75 | 643.05
-0.01 | 222.45 | 449.7 | 705
0 | 256.3 | 506.1 | 748.75
0.01 | 290.8 | 558.25 | 785.5
0.02 | 330.15 | 613.25 | 844
0.03 | 364.65 | 657.45 | 886.5
0.04 | 392.55 | 706.35 | 921
0.05 | 424.4 | 749.85 | 951.5
0.06 | 455.65 | 796 | 991
0.07 | 476 | 846 | 1034
0.08 | 494.3 | 875.5 | 1052
0.09 | 506.8 | 909.5 | 1082
0.1 | 506.15 | 936 | 1102
0.11 | 515.7 | 973.5 | 1127.5
0.12 | 518 | 1002 | 1153.5
0.13 | 513.5 | 1017 | 1160
0.14 | 509.5 | 1035 | 1171.5
0.15 | 504 | 1065 | 1192.5
0.16 | 493.5 | 1089 | 1206
0.17 | 465.5 | 1096 | 1207
0.18 | 438.5 | 1109.5 | 1217
0.19 | 428.5 | 1109 | 1210.5
0.2 | 419 | 1130.5 | 1228
0.21 | 403 | 1152.5 | 1244.5
0.22 | 383 | 1148 | 1228
0.23 | 354 | 1155.5 | 1234
0.24 | 327.5 | 1155 | 1229.5
0.25 | 319 | 1153.5 | 1222.5
0.26 | 302.5 | 1157 | 1225.5
0.27 | 285 | 1154 | 1220
0.28 | 276.5 | 1144 | 1208
0.29 | 252 | 1145 | 1208.5
0.3 | 235 | 1144.5 | 1200.5
0.31 | 215.5 | 1127.5 | 1183
0.32 | 205 | 1124 | 1184.5
0.33 | 207.5 | 1109.5 | 1164.5
0.34 | 187 | 1097 | 1149
0.35 | 163.5 | 1092 | 1146
0.36 | 154 | 1075 | 1128
0.37 | 159 | 1061 | 1116.5
0.38 | 155 | 1034.5 | 1091.5
0.39 | 132.5 | 1016.5 | 1074.5
0.4 | 119 | 1002.5 | 1061.5
0.41 | 120.5 | 979 | 1043
0.42 | 126.5 | 956.5 | 1024
0.43 | 104 | 935.5 | 1002.5
0.44 | 101 | 913.5 | 981
0.45 | 100 | 888 | 960
0.46 | 91 | 856.5 | 936
0.47 | 97.5 | 822 | 907
0.48 | 69.5 | 805 | 875
0.49 | 69 | 779 | 860
0.5 | 92 | 758 | 870