## IDS-VDS Characteristic (mA-mm)
VGS (V) | VDS = 0.100 V | VDS = 0.500 V | VDS = 0.900 V
-0.75 | 0.0007295 | 0.0034422 | 0.012101
-0.74 | 0.0007007 | 0.0033323 | 0.011735
-0.73 | 0.0006698 | 0.0032477 | 0.011362
-0.72 | 0.000642 | 0.0031151 | 0.011102
-0.71 | 0.0006117 | 0.0030353 | 0.010784
-0.7 | 0.000582 | 0.0029281 | 0.010512
-0.69 | 0.0005591 | 0.0028434 | 0.010272
-0.68 | 0.0005329 | 0.0027412 | 0.00997
-0.67 | 0.0005133 | 0.0026563 | 0.009692
-0.66 | 0.00048897 | 0.0025561 | 0.009458
-0.65 | 0.00046936 | 0.0024637 | 0.009162
-0.64 | 0.00044546 | 0.002393 | 0.008914
-0.63 | 0.00042662 | 0.0023024 | 0.008701
-0.62 | 0.00040705 | 0.0022196 | 0.008452
-0.61 | 0.00038905 | 0.0021359 | 0.008173
-0.6 | 0.00037051 | 0.0020662 | 0.007894
-0.59 | 0.00035472 | 0.0019874 | 0.007689
-0.58 | 0.00033443 | 0.0019278 | 0.007515
-0.57 | 0.00032057 | 0.0018509 | 0.007248
-0.56 | 0.00030247 | 0.0017847 | 0.007045
-0.55 | 0.00029153 | 0.0017253 | 0.006842
-0.54 | 0.00027601 | 0.0016581 | 0.006641
-0.53 | 0.00026441 | 0.0015896 | 0.006442
-0.52 | 0.00025077 | 0.0015482 | 0.006252
-0.51 | 0.00023802 | 0.0014818 | 0.006092
-0.5 | 0.00022708 | 0.001424 | 0.005868
-0.49 | 0.00021708 | 0.0013741 | 0.005721
-0.48 | 0.00020786 | 0.0013324 | 0.00558
-0.47 | 0.00020095 | 0.0012895 | 0.005443
-0.46 | 0.00019335 | 0.0012499 | 0.00531
-0.45 | 0.00018774 | 0.0012268 | 0.005188
-0.44 | 0.00018636 | 0.0011927 | 0.005107
-0.43 | 0.00018549 | 0.0011818 | 0.005045
-0.42 | 0.00018875 | 0.0011736 | 0.005054
-0.41 | 0.0001982 | 0.0012005 | 0.005047
-0.4 | 0.00021379 | 0.0012472 | 0.005171
-0.39 | 0.00023897 | 0.0013177 | 0.00539
-0.38 | 0.00027607 | 0.0014295 | 0.00581
-0.37 | 0.00033061 | 0.0016053 | 0.00641
-0.36 | 0.00040909 | 0.001858 | 0.007277
-0.35 | 0.00052105 | 0.0022262 | 0.008563
-0.34 | 0.0007191 | 0.0027481 | 0.010441
-0.33 | 0.0009507 | 0.0034977 | 0.013148
-0.32 | 0.0012652 | 0.0045242 | 0.01694
-0.31 | 0.0017074 | 0.006122 | 0.02239
-0.3 | 0.0023217 | 0.008145 | 0.030027
-0.29 | 0.0031712 | 0.011006 | 0.04055
-0.28 | 0.0043347 | 0.014877 | 0.055302
-0.27 | 0.006207 | 0.020381 | 0.07622
-0.26 | 0.008482 | 0.027835 | 0.10405
-0.25 | 0.011618 | 0.038277 | 0.14272
-0.24 | 0.015886 | 0.052474 | 0.19558
-0.23 | 0.021769 | 0.07245 | 0.26846
-0.22 | 0.029743 | 0.09907 | 0.36803
-0.21 | 0.040407 | 0.13478 | 0.49836
-0.2 | 0.055294 | 0.1834 | 0.6786
-0.19 | 0.07698 | 0.24926 | 0.9184
-0.18 | 0.10554 | 0.33761 | 1.2426
-0.17 | 0.14208 | 0.45615 | 1.6702
-0.16 | 0.19328 | 0.6152 | 2.221
-0.15 | 0.26066 | 0.8238 | 2.9204
-0.14 | 0.35103 | 1.103 | 3.8727
-0.13 | 0.47097 | 1.4669 | 5.0439
-0.12 | 0.6288 | 1.9386 | 6.501
-0.11 | 0.8419 | 2.552 | 8.298
-0.1 | 1.1188 | 3.3386 | 10.518
-0.09 | 1.4873 | 4.3453 | 13.118
-0.08 | 1.9545 | 5.6026 | 16.24
-0.07 | 2.5575 | 7.121 | 19.783
-0.06 | 3.3058 | 9.025 | 23.794
-0.05 | 4.2738 | 11.344 | 28.458
-0.04 | 5.4578 | 14.082 | 33.622
-0.03 | 6.848 | 17.331 | 39.284
-0.02 | 8.586 | 20.958 | 45.495
-0.01 | 10.598 | 25.233 | 52.116
0 | 13.049 | 30.098 | 59.52
0.01 | 15.78 | 35.418 | 67.21
0.02 | 18.864 | 41.162 | 75.25
0.03 | 22.324 | 47.559 | 83.91
0.04 | 26.179 | 54.436 | 92.97
0.05 | 30.292 | 61.65 | 102.32
0.06 | 34.676 | 69.46 | 112.04
0.07 | 39.391 | 77.72 | 122.18
0.08 | 44.136 | 86.29 | 132.56
0.09 | 49.144 | 95.13 | 143.1
0.1 | 54.227 | 104.38 | 154.09
0.11 | 59.22 | 113.92 | 165.23
0.12 | 64.47 | 123.75 | 176.59
0.13 | 69.73 | 133.84 | 188.25
0.14 | 74.84 | 144.08 | 199.63
0.15 | 79.79 | 154.58 | 211.54
0.16 | 84.7 | 165.36 | 223.56
0.17 | 89.4 | 176.19 | 235.49
0.18 | 93.97 | 187.02 | 247.64
0.19 | 98.4 | 198.27 | 259.68
0.2 | 102.7 | 209.53 | 271.91
0.21 | 106.81 | 220.92 | 284.29
0.22 | 110.46 | 232.42 | 296.52
0.23 | 114.05 | 243.66 | 308.61
0.24 | 117.58 | 255.1 | 320.99
0.25 | 120.86 | 266.76 | 333.28
0.26 | 123.94 | 278.24 | 345.52
0.27 | 126.95 | 289.74 | 357.81
0.28 | 129.38 | 301.14 | 369.61
0.29 | 132.08 | 312.53 | 381.76
0.3 | 134.41 | 323.96 | 393.84
0.31 | 136.75 | 335.29 | 405.71
0.32 | 139.03 | 346.3 | 417.48
0.33 | 141.02 | 357.63 | 429.12
0.34 | 142.76 | 368.64 | 440.76
0.35 | 144.49 | 379.45 | 452.07
0.36 | 146.25 | 390.22 | 463.35
0.37 | 147.93 | 400.75 | 474.44
0.38 | 149.39 | 411.24 | 485.5
0.39 | 150.58 | 421.45 | 496.27
0.4 | 152.02 | 431.45 | 506.86
0.41 | 153.34 | 441.26 | 517.39
0.42 | 154.29 | 450.88 | 527.59
0.43 | 155.55 | 460.37 | 537.72
0.44 | 156.35 | 469.52 | 547.54
0.45 | 157.43 | 478.41 | 557.16
0.46 | 158.54 | 487 | 566.75
0.47 | 159.19 | 495.45 | 575.4
0.48 | 160.11 | 503.58 | 584.8
0.49 | 160.91 | 511.36 | 593.6
0.5 | 161.84 | 518.89 | 601.5

## Tranconductance (mS-mm)
VGS (V) | VDS = 0.100 V | VDS = 0.500 V | VDS = 0.900 V
-0.75 | -0.00288 | -0.01099 | -0.0366
-0.74 | -0.002985 | -0.009725 | -0.03695
-0.73 | -0.002935 | -0.01086 | -0.03165
-0.72 | -0.002905 | -0.01062 | -0.0289
-0.71 | -0.003 | -0.00935 | -0.0295
-0.7 | -0.00263 | -0.009595 | -0.0256
-0.69 | -0.002455 | -0.009345 | -0.0271
-0.68 | -0.00229 | -0.009355 | -0.029
-0.67 | -0.0021965 | -0.009255 | -0.0256
-0.66 | -0.002197 | -0.00963 | -0.0265
-0.65 | -0.0021755 | -0.008155 | -0.0272
-0.64 | -0.002137 | -0.008065 | -0.02305
-0.63 | -0.0019205 | -0.00867 | -0.0231
-0.62 | -0.0018785 | -0.008325 | -0.0264
-0.61 | -0.001827 | -0.00767 | -0.0279
-0.6 | -0.0017165 | -0.007425 | -0.0242
-0.59 | -0.001804 | -0.00692 | -0.01895
-0.58 | -0.0017075 | -0.006825 | -0.02205
-0.57 | -0.001598 | -0.007155 | -0.0235
-0.56 | -0.001452 | -0.00628 | -0.0203
-0.55 | -0.001323 | -0.00633 | -0.0202
-0.54 | -0.001356 | -0.006785 | -0.02
-0.53 | -0.001262 | -0.005495 | -0.01945
-0.52 | -0.0013195 | -0.00539 | -0.0175
-0.51 | -0.0011845 | -0.00621 | -0.0192
-0.5 | -0.001047 | -0.005385 | -0.01855
-0.49 | -0.000961 | -0.00458 | -0.0144
-0.48 | -0.0008065 | -0.00423 | -0.0139
-0.47 | -0.0007255 | -0.004125 | -0.0135
-0.46 | -0.0006605 | -0.003135 | -0.01275
-0.45 | -0.0003495 | -0.00286 | -0.01015
-0.44 | -0.0001125 | -0.00225 | -0.00715
-0.43 | 0.0001195 | -0.000955 | -0.00265
-0.42 | 0.0006355 | 0.000935 | 0.0001
-0.41 | 0.001252 | 0.00368 | 0.00585
-0.4 | 0.0020385 | 0.00586 | 0.01715
-0.39 | 0.003114 | 0.009115 | 0.03195
-0.38 | 0.004582 | 0.01438 | 0.051
-0.37 | 0.006651 | 0.021425 | 0.07335
-0.36 | 0.009522 | 0.031045 | 0.10765
-0.35 | 0.0155005 | 0.044505 | 0.1582
-0.34 | 0.0214825 | 0.063575 | 0.22925
-0.33 | 0.027305 | 0.088805 | 0.32495
-0.32 | 0.037835 | 0.131215 | 0.4621
-0.31 | 0.052825 | 0.18104 | 0.65435
-0.3 | 0.07319 | 0.2442 | 0.908
-0.29 | 0.10065 | 0.3366 | 1.26375
-0.28 | 0.15179 | 0.46875 | 1.7835
-0.27 | 0.207365 | 0.6479 | 2.4374
-0.26 | 0.27055 | 0.8948 | 3.325
-0.25 | 0.3702 | 1.23195 | 4.5765
-0.24 | 0.50755 | 1.70865 | 6.287
-0.23 | 0.69285 | 2.3298 | 8.6225
-0.22 | 0.9319 | 3.1165 | 11.495
-0.21 | 1.27755 | 4.2165 | 15.5285
-0.2 | 1.82865 | 5.724 | 21.002
-0.19 | 2.5123 | 7.7105 | 28.2
-0.18 | 3.255 | 10.3445 | 37.59
-0.17 | 4.387 | 13.8795 | 48.92
-0.16 | 5.929 | 18.3825 | 62.51
-0.15 | 7.8875 | 24.39 | 82.585
-0.14 | 10.5155 | 32.155 | 106.175
-0.13 | 13.8885 | 41.78 | 131.415
-0.12 | 18.5465 | 54.255 | 162.705
-0.11 | 24.5 | 70 | 200.85
-0.1 | 32.27 | 89.665 | 241
-0.09 | 41.785 | 113.2 | 286.1
-0.08 | 53.51 | 138.785 | 333.25
-0.07 | 67.565 | 171.12 | 377.7
-0.06 | 85.815 | 211.15 | 433.75
-0.05 | 107.6 | 252.85 | 491.4
-0.04 | 128.71 | 299.35 | 541.3
-0.03 | 156.41 | 343.8 | 593.65
-0.02 | 187.5 | 395.1 | 641.6
-0.01 | 223.15 | 457 | 701.25
0 | 259.1 | 509.25 | 754.7
0.01 | 290.75 | 553.2 | 786.5
0.02 | 327.2 | 607.05 | 835
0.03 | 365.75 | 663.7 | 886
0.04 | 398.4 | 704.55 | 920.5
0.05 | 424.85 | 751.2 | 953.5
0.06 | 454.95 | 803.5 | 993
0.07 | 473 | 841.5 | 1026
0.08 | 487.65 | 870.5 | 1046
0.09 | 504.55 | 904.5 | 1076.5
0.1 | 503.8 | 939.5 | 1106.5
0.11 | 512.15 | 968.5 | 1125
0.12 | 525.5 | 996 | 1151
0.13 | 518.5 | 1016.5 | 1152
0.14 | 503 | 1037 | 1164.5
0.15 | 493 | 1064 | 1196.5
0.16 | 480.5 | 1080.5 | 1197.5
0.17 | 463.5 | 1083 | 1204
0.18 | 450 | 1104 | 1209.5
0.19 | 436.5 | 1125.5 | 1213.5
0.2 | 420.5 | 1132.5 | 1230.5
0.21 | 388 | 1144.5 | 1230.5
0.22 | 362 | 1137 | 1216
0.23 | 356 | 1134 | 1223.5
0.24 | 340.5 | 1155 | 1233.5
0.25 | 318 | 1157 | 1226.5
0.26 | 304.5 | 1149 | 1226.5
0.27 | 272 | 1145 | 1204.5
0.28 | 256.5 | 1139.5 | 1197.5
0.29 | 251.5 | 1141 | 1211.5
0.3 | 233.5 | 1138 | 1197.5
0.31 | 231 | 1117 | 1182
0.32 | 213.5 | 1117 | 1170.5
0.33 | 186.5 | 1117 | 1164
0.34 | 173.5 | 1091 | 1147.5
0.35 | 174.5 | 1079 | 1129.5
0.36 | 172 | 1065 | 1118.5
0.37 | 157 | 1051 | 1107.5
0.38 | 132.5 | 1035 | 1091.5
0.39 | 131.5 | 1010.5 | 1068
0.4 | 138 | 990.5 | 1056
0.41 | 113.5 | 971.5 | 1036.5
0.42 | 110.5 | 955.5 | 1016.5
0.43 | 103 | 932 | 997.5
0.44 | 94 | 902 | 972
0.45 | 109.5 | 874 | 960.5
0.46 | 88 | 852 | 912
0.47 | 78.5 | 829 | 902.5
0.48 | 86 | 795.5 | 910
0.49 | 86.5 | 765.5 | 835
0.5 | 93 | 753 | 790