## IDS-VDS Characteristic (mA-mm)
VGS (V) | VDS = 0.100 V | VDS = 0.500 V | VDS = 0.900 V
-0.75 | 0.0006767 | 0.0031932 | 0.011247
-0.74 | 0.0006447 | 0.003073 | 0.010946
-0.73 | 0.0006158 | 0.0029934 | 0.010662
-0.72 | 0.0005929 | 0.0029006 | 0.010399
-0.71 | 0.000569 | 0.0028046 | 0.010144
-0.7 | 0.0005455 | 0.0027021 | 0.009851
-0.69 | 0.0005229 | 0.0026077 | 0.009589
-0.68 | 0.00050101 | 0.0025165 | 0.009306
-0.67 | 0.00047575 | 0.0024168 | 0.009067
-0.66 | 0.00045473 | 0.0023419 | 0.008785
-0.65 | 0.00043505 | 0.0022498 | 0.008589
-0.64 | 0.00041397 | 0.0021722 | 0.008289
-0.63 | 0.00039829 | 0.0020929 | 0.008048
-0.62 | 0.00037942 | 0.0020263 | 0.007848
-0.61 | 0.00036211 | 0.0019525 | 0.007568
-0.6 | 0.00034758 | 0.0018969 | 0.007355
-0.59 | 0.00032993 | 0.0018428 | 0.007124
-0.58 | 0.00031236 | 0.001779 | 0.006892
-0.57 | 0.00029959 | 0.0017091 | 0.006675
-0.56 | 0.00028619 | 0.0016407 | 0.006484
-0.55 | 0.00027208 | 0.0015755 | 0.006283
-0.54 | 0.00025972 | 0.0015213 | 0.006141
-0.53 | 0.00024592 | 0.0014701 | 0.005919
-0.52 | 0.00023483 | 0.0014152 | 0.00572
-0.51 | 0.000226 | 0.0013689 | 0.005598
-0.5 | 0.00021377 | 0.0013233 | 0.00543
-0.49 | 0.00020408 | 0.001283 | 0.005299
-0.48 | 0.00019627 | 0.0012337 | 0.005121
-0.47 | 0.00018961 | 0.0011967 | 0.005004
-0.46 | 0.00018271 | 0.0011646 | 0.0048594
-0.45 | 0.00017994 | 0.0011336 | 0.0048088
-0.44 | 0.00017707 | 0.0011146 | 0.0046982
-0.43 | 0.00018005 | 0.0011086 | 0.0046728
-0.42 | 0.00018354 | 0.001114 | 0.0046985
-0.41 | 0.00019211 | 0.0011287 | 0.0047668
-0.4 | 0.00020931 | 0.0011757 | 0.0048969
-0.39 | 0.00023676 | 0.0012586 | 0.0051435
-0.38 | 0.00027531 | 0.001381 | 0.0055571
-0.37 | 0.00033248 | 0.0015637 | 0.006282
-0.36 | 0.00041296 | 0.0018341 | 0.007239
-0.35 | 0.00052762 | 0.0022091 | 0.008622
-0.34 | 0.0007344 | 0.0027658 | 0.01057
-0.33 | 0.0009721 | 0.0035416 | 0.013454
-0.32 | 0.0012986 | 0.0046311 | 0.017503
-0.31 | 0.0017502 | 0.006272 | 0.023134
-0.3 | 0.0023768 | 0.008426 | 0.031073
-0.29 | 0.0032574 | 0.011381 | 0.042412
-0.28 | 0.0044456 | 0.015405 | 0.05812
-0.27 | 0.006381 | 0.021137 | 0.07952
-0.26 | 0.00868 | 0.028967 | 0.10875
-0.25 | 0.011923 | 0.039688 | 0.14967
-0.24 | 0.016311 | 0.054279 | 0.20492
-0.23 | 0.022395 | 0.07594 | 0.28074
-0.22 | 0.030518 | 0.10338 | 0.38434
-0.21 | 0.041734 | 0.14069 | 0.5199
-0.2 | 0.05682 | 0.19046 | 0.7117
-0.19 | 0.07894 | 0.25931 | 0.9601
-0.18 | 0.10797 | 0.352 | 1.2986
-0.17 | 0.14635 | 0.47521 | 1.7337
-0.16 | 0.19744 | 0.6411 | 2.3171
-0.15 | 0.26722 | 0.8587 | 3.0409
-0.14 | 0.35859 | 1.1502 | 4.0029
-0.13 | 0.48352 | 1.5218 | 5.2096
-0.12 | 0.6456 | 2.0104 | 6.748
-0.11 | 0.8639 | 2.6423 | 8.571
-0.1 | 1.1504 | 3.4553 | 10.799
-0.09 | 1.5223 | 4.4957 | 13.496
-0.08 | 2.0043 | 5.748 | 16.655
-0.07 | 2.6139 | 7.359 | 20.28
-0.06 | 3.3887 | 9.31 | 24.285
-0.05 | 4.3676 | 11.604 | 29.012
-0.04 | 5.5672 | 14.414 | 34.218
-0.03 | 6.958 | 17.657 | 39.92
-0.02 | 8.718 | 21.422 | 46.22
-0.01 | 10.783 | 25.697 | 52.918
0 | 13.213 | 30.523 | 60.3
0.01 | 15.985 | 35.903 | 68.11
0.02 | 19.089 | 41.749 | 76.16
0.03 | 22.61 | 48.286 | 84.91
0.04 | 26.413 | 55.073 | 94.06
0.05 | 30.547 | 62.49 | 103.4
0.06 | 34.937 | 70.15 | 113.24
0.07 | 39.678 | 78.45 | 123.42
0.08 | 44.534 | 87.06 | 133.77
0.09 | 49.536 | 95.99 | 144.33
0.1 | 54.625 | 105.22 | 155.32
0.11 | 59.65 | 114.72 | 166.5
0.12 | 64.92 | 124.64 | 177.93
0.13 | 69.93 | 134.77 | 189.5
0.14 | 75.1 | 145.08 | 200.96
0.15 | 80.09 | 155.53 | 212.92
0.16 | 85.01 | 166.35 | 224.91
0.17 | 89.81 | 177.17 | 236.97
0.18 | 94.51 | 188.14 | 249.12
0.19 | 98.79 | 199.41 | 261.03
0.2 | 102.83 | 210.46 | 273.35
0.21 | 106.89 | 221.96 | 285.78
0.22 | 110.8 | 233.32 | 298
0.23 | 114.56 | 244.86 | 310.28
0.24 | 118.03 | 256.37 | 322.52
0.25 | 121.06 | 267.86 | 334.88
0.26 | 124.06 | 279.37 | 347
0.27 | 127.05 | 290.85 | 359.2
0.28 | 129.89 | 302.33 | 371.13
0.29 | 132.5 | 313.61 | 383.36
0.3 | 135 | 325.23 | 395.43
0.31 | 136.87 | 336.49 | 407.29
0.32 | 139.19 | 347.62 | 419.1
0.33 | 141.09 | 358.84 | 430.59
0.34 | 143.24 | 369.63 | 442.28
0.35 | 145.07 | 380.62 | 453.66
0.36 | 146.37 | 391.38 | 464.86
0.37 | 147.97 | 402.04 | 476.08
0.38 | 149.65 | 412.48 | 487.02
0.39 | 151.1 | 422.6 | 497.89
0.4 | 152.17 | 432.69 | 508.45
0.41 | 153.48 | 442.53 | 518.94
0.42 | 154.55 | 452.28 | 529.14
0.43 | 155.88 | 461.52 | 539.3
0.44 | 156.81 | 470.71 | 549.17
0.45 | 157.47 | 479.71 | 558.8
0.46 | 158.68 | 488.43 | 568.42
0.47 | 159.61 | 496.71 | 577
0.48 | 160.56 | 504.71 | 586
0.49 | 161.24 | 512.63 | 595
0.5 | 161.76 | 520.21 | 603.5

## Tranconductance (mS-mm)
VGS (V) | VDS = 0.100 V | VDS = 0.500 V | VDS = 0.900 V
-0.75 | -0.0032 | -0.01202 | -0.0301
-0.74 | -0.003045 | -0.00999 | -0.02925
-0.73 | -0.00259 | -0.00862 | -0.02735
-0.72 | -0.00234 | -0.00944 | -0.0259
-0.71 | -0.00237 | -0.009925 | -0.0274
-0.7 | -0.002305 | -0.009845 | -0.02775
-0.69 | -0.0022245 | -0.00928 | -0.02725
-0.68 | -0.0023575 | -0.009545 | -0.0261
-0.67 | -0.002314 | -0.00873 | -0.02605
-0.66 | -0.002035 | -0.00835 | -0.0239
-0.65 | -0.002038 | -0.008485 | -0.0248
-0.64 | -0.001838 | -0.007845 | -0.02705
-0.63 | -0.0017275 | -0.007295 | -0.02205
-0.62 | -0.001809 | -0.00702 | -0.024
-0.61 | -0.001592 | -0.00647 | -0.02465
-0.6 | -0.001609 | -0.005485 | -0.0222
-0.59 | -0.001761 | -0.005895 | -0.02315
-0.58 | -0.001517 | -0.006685 | -0.02245
-0.57 | -0.0013085 | -0.006915 | -0.0204
-0.56 | -0.0013755 | -0.00668 | -0.0196
-0.55 | -0.0013235 | -0.00597 | -0.01715
-0.54 | -0.001308 | -0.00527 | -0.0182
-0.53 | -0.0012445 | -0.005305 | -0.02105
-0.52 | -0.000996 | -0.00506 | -0.01605
-0.51 | -0.001053 | -0.004595 | -0.0145
-0.5 | -0.001096 | -0.004295 | -0.01495
-0.49 | -0.000875 | -0.00448 | -0.01545
-0.48 | -0.0007235 | -0.004315 | -0.01475
-0.47 | -0.000678 | -0.003455 | -0.01308
-0.46 | -0.0004835 | -0.003155 | -0.00976
-0.45 | -0.000282 | -0.0025 | -0.00806
-0.44 | 5.5e-06 | -0.00125 | -0.0068
-0.43 | 0.0003235 | -3e-05 | 1.5e-05
-0.42 | 0.000603 | 0.001005 | 0.0047
-0.41 | 0.0012885 | 0.003085 | 0.00992
-0.4 | 0.0022325 | 0.006495 | 0.018835
-0.39 | 0.0033 | 0.010265 | 0.03301
-0.38 | 0.004786 | 0.015255 | 0.056925
-0.37 | 0.0068825 | 0.022655 | 0.084095
-0.36 | 0.009757 | 0.03227 | 0.117
-0.35 | 0.016072 | 0.046585 | 0.16655
-0.34 | 0.022224 | 0.066625 | 0.2416
-0.33 | 0.02821 | 0.093265 | 0.34665
-0.32 | 0.038905 | 0.13652 | 0.484
-0.31 | 0.05391 | 0.189745 | 0.6785
-0.3 | 0.07536 | 0.25545 | 0.9639
-0.29 | 0.10344 | 0.34895 | 1.35235
-0.28 | 0.15618 | 0.4878 | 1.8554
-0.27 | 0.21172 | 0.6781 | 2.5315
-0.26 | 0.2771 | 0.92755 | 3.5075
-0.25 | 0.38155 | 1.2656 | 4.8085
-0.24 | 0.5236 | 1.8126 | 6.5535
-0.23 | 0.71035 | 2.45505 | 8.971
-0.22 | 0.96695 | 3.2375 | 11.958
-0.21 | 1.3151 | 4.354 | 16.368
-0.2 | 1.8603 | 5.931 | 22.01
-0.19 | 2.5575 | 8.077 | 29.345
-0.18 | 3.3705 | 10.795 | 38.68
-0.17 | 4.4735 | 14.455 | 50.925
-0.16 | 6.0435 | 19.1745 | 65.36
-0.15 | 8.0575 | 25.455 | 84.29
-0.14 | 10.815 | 33.155 | 108.435
-0.13 | 14.3505 | 43.01 | 137.255
-0.12 | 19.019 | 56.025 | 168.07
-0.11 | 25.24 | 72.245 | 202.55
-0.1 | 32.92 | 92.67 | 246.25
-0.09 | 42.695 | 114.635 | 292.8
-0.08 | 54.58 | 143.165 | 339.2
-0.07 | 69.22 | 178.1 | 381.5
-0.06 | 87.685 | 212.25 | 436.6
-0.05 | 108.925 | 255.2 | 496.65
-0.04 | 129.52 | 302.65 | 545.4
-0.03 | 157.54 | 350.4 | 600.1
-0.02 | 191.25 | 402 | 649.9
-0.01 | 224.75 | 455.05 | 704
0 | 260.1 | 510.3 | 759.6
0.01 | 293.8 | 561.3 | 793
0.02 | 331.25 | 619.15 | 840
0.03 | 366.2 | 666.2 | 895
0.04 | 396.85 | 710.2 | 924.5
0.05 | 426.2 | 753.85 | 959
0.06 | 456.55 | 798 | 1001
0.07 | 479.85 | 845.5 | 1026.5
0.08 | 492.9 | 877 | 1045.5
0.09 | 504.55 | 908 | 1077.5
0.1 | 505.7 | 936.5 | 1108.5
0.11 | 514.75 | 971 | 1130.5
0.12 | 514 | 1002.5 | 1150
0.13 | 509 | 1022 | 1151.5
0.14 | 508 | 1038 | 1171
0.15 | 495.5 | 1063.5 | 1197.5
0.16 | 486 | 1082 | 1202.5
0.17 | 475 | 1089.5 | 1210.5
0.18 | 449 | 1112 | 1203
0.19 | 416 | 1116 | 1211.5
0.2 | 405 | 1127.5 | 1237.5
0.21 | 398.5 | 1143 | 1232.5
0.22 | 383.5 | 1145 | 1225
0.23 | 361.5 | 1152.5 | 1226
0.24 | 325 | 1150 | 1230
0.25 | 301.5 | 1150 | 1224
0.26 | 299.5 | 1149.5 | 1216
0.27 | 291.5 | 1148 | 1206.5
0.28 | 272.5 | 1138 | 1208
0.29 | 255.5 | 1145 | 1215
0.3 | 218.5 | 1144 | 1196.5
0.31 | 209.5 | 1119.5 | 1183.5
0.32 | 211 | 1117.5 | 1165
0.33 | 202.5 | 1100.5 | 1159
0.34 | 199 | 1089 | 1153.5
0.35 | 156.5 | 1087.5 | 1129
0.36 | 145 | 1071 | 1121
0.37 | 164 | 1055 | 1108
0.38 | 156.5 | 1028 | 1090.5
0.39 | 126 | 1010.5 | 1071.5
0.4 | 119 | 996.5 | 1052.5
0.41 | 119 | 979.5 | 1034.5
0.42 | 120 | 949.5 | 1018
0.43 | 113 | 921.5 | 1001.5
0.44 | 79.5 | 909.5 | 975
0.45 | 93.5 | 886 | 962.5
0.46 | 107 | 850 | 910
0.47 | 94 | 814 | 879
0.48 | 81.5 | 796 | 900
0.49 | 60 | 775 | 875
0.5 | 52 | 758 | 850