## IDS-VDS Characteristic (mA-mm)
VGS (V) | VDS = 0.100 V | VDS = 0.500 V | VDS = 0.900 V
-0.75 | 0.0007114 | 0.0033 | 0.011577
-0.74 | 0.0006818 | 0.0031956 | 0.011241
-0.73 | 0.000652 | 0.0031106 | 0.010956
-0.72 | 0.0006247 | 0.0030054 | 0.010599
-0.71 | 0.0005955 | 0.0029023 | 0.010396
-0.7 | 0.0005751 | 0.0028076 | 0.010134
-0.69 | 0.000548 | 0.0027288 | 0.009806
-0.68 | 0.0005252 | 0.0026137 | 0.00958
-0.67 | 0.000504 | 0.0025232 | 0.009255
-0.66 | 0.00048495 | 0.0024561 | 0.009038
-0.65 | 0.0004609 | 0.002353 | 0.008752
-0.64 | 0.00044059 | 0.0022789 | 0.008491
-0.63 | 0.0004213 | 0.0022173 | 0.008264
-0.62 | 0.00040019 | 0.0021346 | 0.008057
-0.61 | 0.00038046 | 0.0020331 | 0.007822
-0.6 | 0.00036264 | 0.0019688 | 0.00759
-0.59 | 0.00034703 | 0.0019056 | 0.007382
-0.58 | 0.0003304 | 0.0018192 | 0.007165
-0.57 | 0.00031591 | 0.0017527 | 0.006952
-0.56 | 0.00030184 | 0.0016966 | 0.006765
-0.55 | 0.00028995 | 0.0016316 | 0.006572
-0.54 | 0.00027456 | 0.0015817 | 0.00635
-0.53 | 0.00026275 | 0.0015204 | 0.006181
-0.52 | 0.00024757 | 0.0014607 | 0.005988
-0.51 | 0.00023718 | 0.0014299 | 0.00584
-0.5 | 0.00022617 | 0.0013683 | 0.005641
-0.49 | 0.00021448 | 0.0013215 | 0.005496
-0.48 | 0.00020664 | 0.0012852 | 0.005331
-0.47 | 0.000199 | 0.001244 | 0.005157
-0.46 | 0.00019389 | 0.0012102 | 0.005093
-0.45 | 0.00018882 | 0.0011766 | 0.0049659
-0.44 | 0.00018632 | 0.0011529 | 0.0049212
-0.43 | 0.0001871 | 0.0011465 | 0.0048958
-0.42 | 0.00019093 | 0.0011506 | 0.0048857
-0.41 | 0.0002007 | 0.001168 | 0.0049556
-0.4 | 0.00021828 | 0.0012213 | 0.0050864
-0.39 | 0.00024516 | 0.0013038 | 0.0053449
-0.38 | 0.00028552 | 0.0014357 | 0.005877
-0.37 | 0.00034518 | 0.001621 | 0.006546
-0.36 | 0.00042904 | 0.0019051 | 0.007519
-0.35 | 0.00054639 | 0.0023106 | 0.008944
-0.34 | 0.0007578 | 0.0028618 | 0.01099
-0.33 | 0.0010045 | 0.0036571 | 0.013876
-0.32 | 0.0013399 | 0.0047749 | 0.018039
-0.31 | 0.0018124 | 0.006472 | 0.023884
-0.3 | 0.0024661 | 0.008654 | 0.032171
-0.29 | 0.0033652 | 0.011707 | 0.043853
-0.28 | 0.0045926 | 0.015911 | 0.05981
-0.27 | 0.006568 | 0.021644 | 0.0821
-0.26 | 0.008948 | 0.029751 | 0.11227
-0.25 | 0.01225 | 0.040676 | 0.15344
-0.24 | 0.016703 | 0.055781 | 0.21023
-0.23 | 0.02281 | 0.07788 | 0.28892
-0.22 | 0.031193 | 0.10552 | 0.39526
-0.21 | 0.042571 | 0.14356 | 0.53844
-0.2 | 0.05832 | 0.19574 | 0.7313
-0.19 | 0.07932 | 0.26511 | 0.9872
-0.18 | 0.10859 | 0.35875 | 1.3348
-0.17 | 0.14627 | 0.48373 | 1.7704
-0.16 | 0.19867 | 0.6533 | 2.3664
-0.15 | 0.26773 | 0.8725 | 3.132
-0.14 | 0.36135 | 1.1655 | 4.0946
-0.13 | 0.48604 | 1.5506 | 5.3273
-0.12 | 0.6522 | 2.0421 | 6.866
-0.11 | 0.8725 | 2.6836 | 8.764
-0.1 | 1.1579 | 3.516 | 10.999
-0.09 | 1.5388 | 4.5585 | 13.74
-0.08 | 2.0182 | 5.833 | 16.901
-0.07 | 2.6374 | 7.457 | 20.532
-0.06 | 3.4108 | 9.394 | 24.702
-0.05 | 4.4038 | 11.794 | 29.446
-0.04 | 5.6062 | 14.65 | 34.652
-0.03 | 7.02 | 17.829 | 40.403
-0.02 | 8.805 | 21.651 | 46.695
-0.01 | 10.866 | 25.982 | 53.439
0 | 13.332 | 30.911 | 60.86
0.01 | 16.097 | 36.267 | 68.64
0.02 | 19.228 | 42.148 | 76.9
0.03 | 22.734 | 48.667 | 85.66
0.04 | 26.611 | 55.598 | 94.69
0.05 | 30.739 | 62.89 | 103.99
0.06 | 35.144 | 70.76 | 113.8
0.07 | 39.892 | 79.02 | 124.02
0.08 | 44.73 | 87.49 | 134.47
0.09 | 49.779 | 96.48 | 145.26
0.1 | 54.875 | 105.83 | 155.95
0.11 | 59.95 | 115.36 | 167.22
0.12 | 65.2 | 125.42 | 178.63
0.13 | 70.35 | 135.31 | 190.21
0.14 | 75.39 | 145.7 | 201.86
0.15 | 80.42 | 156.23 | 213.66
0.16 | 85.34 | 167.03 | 225.66
0.17 | 90.16 | 177.91 | 237.68
0.18 | 94.76 | 188.83 | 249.72
0.19 | 99.15 | 199.95 | 261.75
0.2 | 103.22 | 211.26 | 274.17
0.21 | 107.31 | 222.76 | 286.5
0.22 | 111.12 | 234.04 | 298.76
0.23 | 114.88 | 245.6 | 311.12
0.24 | 118.38 | 257.05 | 323.08
0.25 | 121.61 | 268.56 | 335.58
0.26 | 124.51 | 280.17 | 347.82
0.27 | 127.41 | 291.48 | 359.97
0.28 | 130.02 | 303.07 | 372.1
0.29 | 132.88 | 314.55 | 383.98
0.3 | 135.24 | 325.94 | 396.06
0.31 | 137.41 | 337.21 | 408.03
0.32 | 139.51 | 348.35 | 419.78
0.33 | 141.5 | 359.62 | 431.42
0.34 | 143.54 | 370.63 | 443.06
0.35 | 145.33 | 381.44 | 454.43
0.36 | 146.77 | 392.05 | 465.66
0.37 | 148.29 | 402.83 | 477.04
0.38 | 149.99 | 413.28 | 487.75
0.39 | 151.4 | 423.48 | 498.68
0.4 | 152.67 | 433.51 | 509.31
0.41 | 153.72 | 443.2 | 519.71
0.42 | 154.69 | 453.05 | 530.17
0.43 | 156.26 | 462.4 | 540.11
0.44 | 157.17 | 471.49 | 549.97
0.45 | 157.99 | 480.44 | 559.67
0.46 | 158.88 | 489.12 | 569.17
0.47 | 159.72 | 497.53 | 578.2
0.48 | 160.84 | 505.62 | 587.2
0.49 | 161.6 | 513.43 | 595.8
0.5 | 162.14 | 520.94 | 604.2

## Tranconductance (mS-mm)
VGS (V) | VDS = 0.100 V | VDS = 0.500 V | VDS = 0.900 V
-0.75 | -0.00296 | -0.01044 | -0.0336
-0.74 | -0.00297 | -0.00947 | -0.03105
-0.73 | -0.002855 | -0.00951 | -0.0321
-0.72 | -0.002825 | -0.010415 | -0.028
-0.71 | -0.00248 | -0.00989 | -0.02325
-0.7 | -0.002375 | -0.008675 | -0.0295
-0.69 | -0.002495 | -0.009695 | -0.0277
-0.68 | -0.0022 | -0.01028 | -0.02755
-0.67 | -0.0020125 | -0.00788 | -0.0271
-0.66 | -0.002155 | -0.00851 | -0.02515
-0.65 | -0.002218 | -0.00886 | -0.02735
-0.64 | -0.00198 | -0.006785 | -0.0244
-0.63 | -0.00202 | -0.007215 | -0.0217
-0.62 | -0.002042 | -0.00921 | -0.0221
-0.61 | -0.0018775 | -0.00829 | -0.02335
-0.6 | -0.0016715 | -0.006375 | -0.022
-0.59 | -0.001612 | -0.00748 | -0.02125
-0.58 | -0.001556 | -0.007645 | -0.0215
-0.57 | -0.001428 | -0.00613 | -0.02
-0.56 | -0.001298 | -0.006055 | -0.019
-0.55 | -0.001364 | -0.005745 | -0.02075
-0.54 | -0.00136 | -0.00556 | -0.01955
-0.53 | -0.0013495 | -0.00605 | -0.0181
-0.52 | -0.0012785 | -0.004525 | -0.01705
-0.51 | -0.00107 | -0.00462 | -0.01735
-0.5 | -0.001135 | -0.00542 | -0.0172
-0.49 | -0.0009765 | -0.004155 | -0.0155
-0.48 | -0.000774 | -0.003875 | -0.01695
-0.47 | -0.0006375 | -0.00375 | -0.0119
-0.46 | -0.000509 | -0.00337 | -0.009555
-0.45 | -0.0003785 | -0.002865 | -0.00859
-0.44 | -8.6e-05 | -0.001505 | -0.003505
-0.43 | 0.0002305 | -0.000115 | -0.001775
-0.42 | 0.00068 | 0.001075 | 0.00299
-0.41 | 0.0013675 | 0.003535 | 0.010035
-0.4 | 0.002223 | 0.00679 | 0.019465
-0.39 | 0.003362 | 0.01072 | 0.03953
-0.38 | 0.005001 | 0.01586 | 0.060055
-0.37 | 0.007176 | 0.02347 | 0.0821
-0.36 | 0.0100605 | 0.03448 | 0.1199
-0.35 | 0.016438 | 0.047835 | 0.17355
-0.34 | 0.0229055 | 0.067325 | 0.2466
-0.33 | 0.029105 | 0.095655 | 0.35245
-0.32 | 0.040395 | 0.140745 | 0.5004
-0.31 | 0.05631 | 0.193955 | 0.7066
-0.3 | 0.07764 | 0.26175 | 0.99845
-0.29 | 0.106325 | 0.36285 | 1.38195
-0.28 | 0.16014 | 0.49685 | 1.91235
-0.27 | 0.21777 | 0.692 | 2.623
-0.26 | 0.2841 | 0.9516 | 3.567
-0.25 | 0.38775 | 1.3015 | 4.898
-0.24 | 0.528 | 1.8602 | 6.774
-0.23 | 0.7245 | 2.48695 | 9.2515
-0.22 | 0.98805 | 3.284 | 12.476
-0.21 | 1.35635 | 4.511 | 16.802
-0.2 | 1.83745 | 6.0775 | 22.438
-0.19 | 2.5135 | 8.1505 | 30.175
-0.18 | 3.3475 | 10.931 | 39.16
-0.17 | 4.504 | 14.7275 | 51.58
-0.16 | 6.073 | 19.4385 | 68.08
-0.15 | 8.134 | 25.61 | 86.41
-0.14 | 10.9155 | 33.905 | 109.765
-0.13 | 14.5425 | 43.83 | 138.57
-0.12 | 19.323 | 56.65 | 171.835
-0.11 | 25.285 | 73.695 | 206.65
-0.1 | 33.315 | 93.745 | 248.8
-0.09 | 43.015 | 115.85 | 295.1
-0.08 | 54.93 | 144.925 | 339.6
-0.07 | 69.63 | 178.05 | 390.05
-0.06 | 88.32 | 216.85 | 445.7
-0.05 | 109.77 | 262.8 | 497.5
-0.04 | 130.81 | 301.75 | 547.85
-0.03 | 159.94 | 350.05 | 602.15
-0.02 | 192.3 | 407.65 | 651.8
-0.01 | 226.35 | 463 | 708.25
0 | 261.55 | 514.25 | 760.05
0.01 | 294.8 | 561.85 | 802
0.02 | 331.85 | 620 | 851
0.03 | 369.15 | 672.5 | 889.5
0.04 | 400.25 | 711.15 | 916.5
0.05 | 426.65 | 758.1 | 955.5
0.06 | 457.65 | 806.5 | 1001.5
0.07 | 479.3 | 836.5 | 1033.5
0.08 | 494.35 | 873 | 1062
0.09 | 507.25 | 917 | 1074
0.1 | 508.55 | 944 | 1098
0.11 | 516.25 | 979.5 | 1134
0.12 | 520 | 997.5 | 1149.5
0.13 | 509.5 | 1014 | 1161.5
0.14 | 503.5 | 1046 | 1172.5
0.15 | 497.5 | 1066.5 | 1190
0.16 | 487 | 1084 | 1201
0.17 | 471 | 1090 | 1203
0.18 | 449.5 | 1102 | 1203.5
0.19 | 423 | 1121.5 | 1222.5
0.2 | 408 | 1140.5 | 1237.5
0.21 | 395 | 1139 | 1229.5
0.22 | 378.5 | 1142 | 1231
0.23 | 363 | 1150.5 | 1216
0.24 | 336.5 | 1148 | 1223
0.25 | 306.5 | 1156 | 1237
0.26 | 290 | 1146 | 1219.5
0.27 | 275.5 | 1145 | 1214
0.28 | 273.5 | 1153.5 | 1200.5
0.29 | 261 | 1143.5 | 1198
0.3 | 226.5 | 1133 | 1202.5
0.31 | 213.5 | 1120.5 | 1186
0.32 | 204.5 | 1120.5 | 1169.5
0.33 | 201.5 | 1114 | 1164
0.34 | 191.5 | 1091 | 1150.5
0.35 | 161.5 | 1071 | 1130
0.36 | 148 | 1069.5 | 1130.5
0.37 | 161 | 1061.5 | 1104.5
0.38 | 155.5 | 1032.5 | 1082
0.39 | 134 | 1011.5 | 1078
0.4 | 116 | 986 | 1051.5
0.41 | 101 | 977 | 1043
0.42 | 127 | 960 | 1020
0.43 | 124 | 922 | 990
0.44 | 86.5 | 902 | 978
0.45 | 85.5 | 881.5 | 960
0.46 | 86.5 | 854.5 | 926.5
0.47 | 98 | 825 | 901.5
0.48 | 94 | 795 | 880
0.49 | 65 | 766 | 850
0.5 | 54 | 751 | 840