## IDS-VDS Characteristic (mA-mm)
VGS (V) | VDS = 0.100 V | VDS = 0.500 V | VDS = 0.900 V
-0.75 | 0.0006772 | 0.0030503 | 0.010516
-0.74 | 0.0006477 | 0.0029599 | 0.01021
-0.73 | 0.0006229 | 0.0028593 | 0.009953
-0.72 | 0.0005962 | 0.002777 | 0.00968
-0.71 | 0.0005701 | 0.0026823 | 0.009476
-0.7 | 0.0005442 | 0.0026143 | 0.009175
-0.69 | 0.0005202 | 0.0025088 | 0.008985
-0.68 | 0.00050402 | 0.0024329 | 0.008687
-0.67 | 0.00048617 | 0.0023343 | 0.008435
-0.66 | 0.00046454 | 0.0022584 | 0.008199
-0.65 | 0.00044287 | 0.0021851 | 0.007958
-0.64 | 0.00042394 | 0.0021123 | 0.007764
-0.63 | 0.00040411 | 0.0020384 | 0.007545
-0.62 | 0.00038723 | 0.0019791 | 0.007336
-0.61 | 0.00036866 | 0.0018977 | 0.007114
-0.6 | 0.00034956 | 0.0018379 | 0.006918
-0.59 | 0.00033625 | 0.0017631 | 0.006708
-0.58 | 0.00031924 | 0.0017024 | 0.006517
-0.57 | 0.00030269 | 0.0016487 | 0.006337
-0.56 | 0.00028847 | 0.0015921 | 0.006145
-0.55 | 0.00027404 | 0.0015344 | 0.005939
-0.54 | 0.0002638 | 0.0014785 | 0.005793
-0.53 | 0.00025116 | 0.0014136 | 0.005619
-0.52 | 0.00024143 | 0.0013783 | 0.005469
-0.51 | 0.00023118 | 0.0013278 | 0.005289
-0.5 | 0.0002202 | 0.0012769 | 0.005161
-0.49 | 0.00020983 | 0.0012389 | 0.005003
-0.48 | 0.00020251 | 0.0012058 | 0.0049007
-0.47 | 0.00019444 | 0.0011761 | 0.0047626
-0.46 | 0.00018779 | 0.0011442 | 0.0046761
-0.45 | 0.00018388 | 0.0011189 | 0.0045856
-0.44 | 0.00018359 | 0.0011072 | 0.0045493
-0.43 | 0.0001849 | 0.0010966 | 0.004543
-0.42 | 0.00019044 | 0.0011118 | 0.0045679
-0.41 | 0.00020304 | 0.0011357 | 0.0046865
-0.4 | 0.00022272 | 0.0011989 | 0.0048729
-0.39 | 0.00025186 | 0.0012871 | 0.0051812
-0.38 | 0.00029769 | 0.0014422 | 0.0056847
-0.37 | 0.00036101 | 0.0016461 | 0.00652
-0.36 | 0.0004523 | 0.0019525 | 0.007617
-0.35 | 0.0005929 | 0.002393 | 0.00921
-0.34 | 0.0007759 | 0.0030116 | 0.011499
-0.33 | 0.0010321 | 0.0038733 | 0.014737
-0.32 | 0.0013837 | 0.0051047 | 0.019316
-0.31 | 0.001874 | 0.00698 | 0.025764
-0.3 | 0.0025492 | 0.009385 | 0.034765
-0.29 | 0.0034985 | 0.012615 | 0.047356
-0.28 | 0.0047862 | 0.017181 | 0.06477
-0.27 | 0.006951 | 0.023495 | 0.08937
-0.26 | 0.009453 | 0.03215 | 0.12228
-0.25 | 0.012966 | 0.04411 | 0.16729
-0.24 | 0.017691 | 0.06112 | 0.22967
-0.23 | 0.024325 | 0.08402 | 0.3128
-0.22 | 0.033006 | 0.11373 | 0.42609
-0.21 | 0.045076 | 0.15452 | 0.5796
-0.2 | 0.06299 | 0.20969 | 0.7863
-0.19 | 0.08525 | 0.28396 | 1.0535
-0.18 | 0.11621 | 0.3852 | 1.4263
-0.17 | 0.15716 | 0.51825 | 1.8946
-0.16 | 0.21218 | 0.6993 | 2.5241
-0.15 | 0.28609 | 0.9314 | 3.3126
-0.14 | 0.38413 | 1.2407 | 4.3445
-0.13 | 0.5166 | 1.646 | 5.6051
-0.12 | 0.6898 | 2.1683 | 7.221
-0.11 | 0.9236 | 2.8315 | 9.144
-0.1 | 1.224 | 3.6898 | 11.486
-0.09 | 1.6166 | 4.7865 | 14.259
-0.08 | 2.1234 | 6.128 | 17.481
-0.07 | 2.7525 | 7.806 | 21.246
-0.06 | 3.5704 | 9.783 | 25.504
-0.05 | 4.5824 | 12.253 | 30.343
-0.04 | 5.801 | 15.148 | 35.59
-0.03 | 7.297 | 18.475 | 41.416
-0.02 | 9.102 | 22.388 | 47.807
-0.01 | 11.213 | 26.698 | 54.599
0 | 13.693 | 31.717 | 62.21
0.01 | 16.522 | 37.155 | 69.99
0.02 | 19.66 | 43.169 | 78.2
0.03 | 23.254 | 49.669 | 86.98
0.04 | 27.104 | 56.682 | 96.17
0.05 | 31.277 | 64 | 105.69
0.06 | 35.666 | 71.96 | 115.45
0.07 | 40.363 | 80.31 | 125.69
0.08 | 45.226 | 88.94 | 136.11
0.09 | 50.281 | 97.99 | 146.85
0.1 | 55.413 | 107.17 | 157.98
0.11 | 60.38 | 116.79 | 168.94
0.12 | 65.66 | 126.75 | 180.6
0.13 | 70.89 | 136.91 | 192.12
0.14 | 75.99 | 147.23 | 203.79
0.15 | 80.91 | 157.79 | 215.64
0.16 | 85.77 | 168.6 | 227.57
0.17 | 90.48 | 179.46 | 239.75
0.18 | 95.08 | 190.52 | 251.78
0.19 | 99.51 | 201.5 | 263.94
0.2 | 103.83 | 212.84 | 276.04
0.21 | 107.67 | 224.32 | 288.5
0.22 | 111.4 | 235.73 | 300.82
0.23 | 115 | 247.29 | 313.15
0.24 | 118.45 | 258.58 | 325.39
0.25 | 121.9 | 270.28 | 337.5
0.26 | 124.94 | 281.81 | 349.82
0.27 | 127.62 | 293.21 | 361.99
0.28 | 130.3 | 304.77 | 374.12
0.29 | 132.92 | 316.05 | 386.29
0.3 | 135.36 | 327.63 | 398.22
0.31 | 137.71 | 338.83 | 410.13
0.32 | 139.91 | 350.09 | 421.84
0.33 | 141.58 | 361.07 | 433.58
0.34 | 143.62 | 372.18 | 445.14
0.35 | 145.35 | 383.07 | 456.45
0.36 | 147.15 | 393.73 | 467.7
0.37 | 148.68 | 404.45 | 479
0.38 | 149.83 | 414.65 | 489.97
0.39 | 151.31 | 425.01 | 500.59
0.4 | 152.75 | 434.99 | 511.2
0.41 | 153.97 | 444.75 | 521.67
0.42 | 154.95 | 454.46 | 532.05
0.43 | 156.14 | 463.79 | 542.19
0.44 | 157.15 | 473.02 | 551.85
0.45 | 158.34 | 481.87 | 561.52
0.46 | 159.15 | 490.49 | 570.7
0.47 | 159.71 | 498.73 | 579.8
0.48 | 160.82 | 506.94 | 589
0.49 | 161.6 | 514.73 | 597.6
0.5 | 162.43 | 522.15 | 606

## Tranconductance (mS-mm)
VGS (V) | VDS = 0.100 V | VDS = 0.500 V | VDS = 0.900 V
-0.75 | -0.00295 | -0.00904 | -0.0306
-0.74 | -0.002715 | -0.00955 | -0.02815
-0.73 | -0.002575 | -0.009145 | -0.0265
-0.72 | -0.00264 | -0.00885 | -0.02385
-0.71 | -0.0026 | -0.008135 | -0.02525
-0.7 | -0.002495 | -0.008675 | -0.02455
-0.69 | -0.002009 | -0.00907 | -0.0244
-0.68 | -0.0017015 | -0.008725 | -0.0275
-0.67 | -0.001974 | -0.008725 | -0.0244
-0.66 | -0.002165 | -0.00746 | -0.02385
-0.65 | -0.00203 | -0.007305 | -0.02175
-0.64 | -0.001938 | -0.007335 | -0.02065
-0.63 | -0.0018355 | -0.00666 | -0.0214
-0.62 | -0.0017725 | -0.007035 | -0.02155
-0.61 | -0.0018835 | -0.00706 | -0.0209
-0.6 | -0.0016205 | -0.00673 | -0.0203
-0.59 | -0.001516 | -0.006775 | -0.02005
-0.58 | -0.001678 | -0.00572 | -0.01855
-0.57 | -0.0015385 | -0.005515 | -0.0186
-0.56 | -0.0014325 | -0.005715 | -0.0199
-0.55 | -0.0012335 | -0.00568 | -0.0176
-0.54 | -0.001144 | -0.00604 | -0.016
-0.53 | -0.0011185 | -0.00501 | -0.0162
-0.52 | -0.000999 | -0.00429 | -0.0165
-0.51 | -0.0010615 | -0.00507 | -0.0154
-0.5 | -0.0010675 | -0.004445 | -0.0143
-0.49 | -0.0008845 | -0.003555 | -0.013015
-0.48 | -0.0007695 | -0.00314 | -0.01202
-0.47 | -0.000736 | -0.00308 | -0.01123
-0.46 | -0.000528 | -0.00286 | -0.00885
-0.45 | -0.00021 | -0.00185 | -0.00634
-0.44 | 5.1e-05 | -0.001115 | -0.00213
-0.43 | 0.0003425 | 0.00023 | 0.00093
-0.42 | 0.000907 | 0.001955 | 0.007175
-0.41 | 0.001614 | 0.004355 | 0.01525
-0.4 | 0.002441 | 0.00757 | 0.024735
-0.39 | 0.0037485 | 0.012165 | 0.04059
-0.38 | 0.0054575 | 0.01795 | 0.06694
-0.37 | 0.0077305 | 0.025515 | 0.096615
-0.36 | 0.0115945 | 0.037345 | 0.1345
-0.35 | 0.01618 | 0.052955 | 0.1941
-0.34 | 0.02196 | 0.074015 | 0.27635
-0.33 | 0.03039 | 0.104655 | 0.39085
-0.32 | 0.042095 | 0.155335 | 0.55135
-0.31 | 0.058275 | 0.214015 | 0.77245
-0.3 | 0.081225 | 0.28175 | 1.0796
-0.29 | 0.11185 | 0.3898 | 1.50025
-0.28 | 0.172625 | 0.544 | 2.1007
-0.27 | 0.23334 | 0.74845 | 2.8755
-0.26 | 0.30075 | 1.03075 | 3.896
-0.25 | 0.4119 | 1.4485 | 5.3695
-0.24 | 0.56795 | 1.9955 | 7.2755
-0.23 | 0.76575 | 2.6305 | 9.821
-0.22 | 1.03755 | 3.525 | 13.34
-0.21 | 1.4992 | 4.798 | 18.0105
-0.2 | 2.0087 | 6.472 | 23.695
-0.19 | 2.661 | 8.7755 | 32
-0.18 | 3.5955 | 11.7145 | 42.055
-0.17 | 4.7985 | 15.705 | 54.89
-0.16 | 6.4465 | 20.6575 | 70.9
-0.15 | 8.5975 | 27.07 | 91.02
-0.14 | 11.5255 | 35.73 | 114.625
-0.13 | 15.2835 | 46.38 | 143.825
-0.12 | 20.35 | 59.275 | 176.945
-0.11 | 26.71 | 76.075 | 213.25
-0.1 | 34.65 | 97.75 | 255.75
-0.09 | 44.97 | 121.91 | 299.75
-0.08 | 56.795 | 150.975 | 349.35
-0.07 | 72.35 | 182.75 | 401.15
-0.06 | 91.495 | 222.35 | 454.85
-0.05 | 111.53 | 268.25 | 504.3
-0.04 | 135.73 | 311.1 | 553.65
-0.03 | 165.05 | 362 | 610.85
-0.02 | 195.8 | 411.15 | 659.15
-0.01 | 229.55 | 466.45 | 720.15
0 | 265.45 | 522.85 | 769.55
0.01 | 298.35 | 572.6 | 799.5
0.02 | 336.6 | 625.7 | 849.5
0.03 | 372.2 | 675.65 | 898.5
0.04 | 401.15 | 716.55 | 935.5
0.05 | 428.1 | 763.9 | 964
0.06 | 454.3 | 815.5 | 1000
0.07 | 478 | 849 | 1033
0.08 | 495.9 | 884 | 1058
0.09 | 509.35 | 911.5 | 1093.5
0.1 | 504.95 | 940 | 1104.5
0.11 | 512.35 | 979 | 1131
0.12 | 525.5 | 1006 | 1159
0.13 | 516.5 | 1024 | 1159.5
0.14 | 501 | 1044 | 1176
0.15 | 489 | 1068.5 | 1189
0.16 | 478.5 | 1083.5 | 1205.5
0.17 | 465.5 | 1096 | 1210.5
0.18 | 451.5 | 1102 | 1209.5
0.19 | 437.5 | 1116 | 1213
0.2 | 408 | 1141 | 1228
0.21 | 378.5 | 1144.5 | 1239
0.22 | 366.5 | 1148.5 | 1232.5
0.23 | 352.5 | 1142.5 | 1228.5
0.24 | 345 | 1149.5 | 1217.5
0.25 | 324.5 | 1161.5 | 1221.5
0.26 | 286 | 1146.5 | 1224.5
0.27 | 268 | 1148 | 1215
0.28 | 265 | 1142 | 1215
0.29 | 253 | 1143 | 1205
0.3 | 239.5 | 1139 | 1192
0.31 | 227.5 | 1123 | 1181
0.32 | 193.5 | 1112 | 1172.5
0.33 | 185.5 | 1104.5 | 1165
0.34 | 188.5 | 1100 | 1143.5
0.35 | 176.5 | 1077.5 | 1128
0.36 | 166.5 | 1069 | 1127.5
0.37 | 134 | 1046 | 1113.5
0.38 | 131.5 | 1028 | 1079.5
0.39 | 146 | 1017 | 1061.5
0.4 | 133 | 987 | 1054
0.41 | 110 | 973.5 | 1042.5
0.42 | 108.5 | 952 | 1026
0.43 | 110 | 928 | 990
0.44 | 110 | 904 | 966.5
0.45 | 100 | 873.5 | 942.5
0.46 | 68.5 | 843 | 914
0.47 | 83.5 | 822.5 | 915
0.48 | 94.5 | 800 | 890
0.49 | 80.5 | 760.5 | 850
0.5 | 83 | 742 | 840