## IDS-VDS Characteristic (mA-mm)
VGS (V) | VDS = 0.100 V | VDS = 0.500 V | VDS = 0.900 V
-0.75 | 0.0007103 | 0.0032305 | 0.011141
-0.74 | 0.0006777 | 0.003118 | 0.010898
-0.73 | 0.0006542 | 0.0030293 | 0.010627
-0.72 | 0.0006253 | 0.0029344 | 0.010322
-0.71 | 0.0005989 | 0.0028445 | 0.010014
-0.7 | 0.0005701 | 0.0027555 | 0.009719
-0.69 | 0.000547 | 0.0026637 | 0.009511
-0.68 | 0.0005293 | 0.0025555 | 0.009285
-0.67 | 0.0005051 | 0.002487 | 0.008989
-0.66 | 0.00048411 | 0.0024201 | 0.008724
-0.65 | 0.0004581 | 0.0023293 | 0.00852
-0.64 | 0.00044075 | 0.002235 | 0.00825
-0.63 | 0.00042172 | 0.0021654 | 0.008009
-0.62 | 0.0004007 | 0.0021034 | 0.007755
-0.61 | 0.00038444 | 0.0020236 | 0.007559
-0.6 | 0.00036523 | 0.0019434 | 0.007369
-0.59 | 0.00034688 | 0.001887 | 0.007121
-0.58 | 0.00033383 | 0.0018153 | 0.006889
-0.57 | 0.00031884 | 0.0017528 | 0.006751
-0.56 | 0.00030144 | 0.0016859 | 0.006512
-0.55 | 0.00028845 | 0.0016309 | 0.006293
-0.54 | 0.00027507 | 0.0015663 | 0.006128
-0.53 | 0.0002605 | 0.0015029 | 0.005959
-0.52 | 0.00024897 | 0.0014545 | 0.005795
-0.51 | 0.0002378 | 0.0014044 | 0.0056
-0.5 | 0.00022507 | 0.0013475 | 0.005486
-0.49 | 0.00021447 | 0.0013065 | 0.005316
-0.48 | 0.00020706 | 0.0012589 | 0.005164
-0.47 | 0.00019954 | 0.001226 | 0.005054
-0.46 | 0.0001942 | 0.001192 | 0.0049564
-0.45 | 0.00018992 | 0.0011598 | 0.004866
-0.44 | 0.00018868 | 0.0011509 | 0.004783
-0.43 | 0.00018769 | 0.0011457 | 0.0047741
-0.42 | 0.00019392 | 0.0011511 | 0.0048141
-0.41 | 0.00020497 | 0.0011857 | 0.0049027
-0.4 | 0.00022369 | 0.0012306 | 0.0050864
-0.39 | 0.0002537 | 0.0013212 | 0.0053856
-0.38 | 0.00029724 | 0.0014537 | 0.005944
-0.37 | 0.00035946 | 0.0016557 | 0.006643
-0.36 | 0.00044928 | 0.0019607 | 0.007716
-0.35 | 0.0005873 | 0.002391 | 0.009257
-0.34 | 0.0007691 | 0.0030119 | 0.011496
-0.33 | 0.0010186 | 0.0038603 | 0.014668
-0.32 | 0.0013644 | 0.0050676 | 0.01913
-0.31 | 0.0018471 | 0.006906 | 0.025562
-0.3 | 0.0025069 | 0.009242 | 0.034298
-0.29 | 0.0034444 | 0.012416 | 0.04685
-0.28 | 0.0047124 | 0.016956 | 0.06443
-0.27 | 0.006839 | 0.023244 | 0.08797
-0.26 | 0.009303 | 0.031848 | 0.12067
-0.25 | 0.012757 | 0.04339 | 0.16498
-0.24 | 0.017414 | 0.06053 | 0.22546
-0.23 | 0.023864 | 0.08231 | 0.3106
-0.22 | 0.03248 | 0.11158 | 0.42254
-0.21 | 0.044317 | 0.15226 | 0.5712
-0.2 | 0.06189 | 0.20737 | 0.7781
-0.19 | 0.08393 | 0.28078 | 1.0493
-0.18 | 0.1142 | 0.38036 | 1.409
-0.17 | 0.1546 | 0.51129 | 1.8845
-0.16 | 0.20871 | 0.6902 | 2.4972
-0.15 | 0.28108 | 0.9167 | 3.2819
-0.14 | 0.37753 | 1.2248 | 4.3028
-0.13 | 0.50728 | 1.6227 | 5.5833
-0.12 | 0.6772 | 2.145 | 7.175
-0.11 | 0.9031 | 2.8138 | 9.082
-0.1 | 1.1988 | 3.6387 | 11.44
-0.09 | 1.5865 | 4.7359 | 14.237
-0.08 | 2.0882 | 6.073 | 17.469
-0.07 | 2.7157 | 7.749 | 21.292
-0.06 | 3.519 | 9.711 | 25.399
-0.05 | 4.5209 | 12.12 | 30.238
-0.04 | 5.732 | 15.005 | 35.582
-0.03 | 7.229 | 18.382 | 41.401
-0.02 | 9.005 | 22.26 | 47.696
-0.01 | 11.125 | 26.589 | 54.512
0 | 13.59 | 31.544 | 61.95
0.01 | 16.415 | 37.015 | 69.91
0.02 | 19.552 | 42.965 | 78.17
0.03 | 23.089 | 49.452 | 86.97
0.04 | 26.984 | 56.477 | 96.13
0.05 | 31.126 | 63.76 | 105.49
0.06 | 35.58 | 71.65 | 115.41
0.07 | 40.273 | 80.03 | 125.63
0.08 | 45.126 | 88.63 | 136.14
0.09 | 50.132 | 97.69 | 146.69
0.1 | 55.257 | 106.77 | 157.79
0.11 | 60.25 | 116.51 | 168.96
0.12 | 65.58 | 126.48 | 180.47
0.13 | 70.77 | 136.59 | 192.09
0.14 | 75.82 | 146.93 | 203.58
0.15 | 80.81 | 157.39 | 215.54
0.16 | 85.65 | 168.26 | 227.57
0.17 | 90.38 | 179.16 | 239.61
0.18 | 95.02 | 190.14 | 251.71
0.19 | 99.48 | 201.19 | 263.81
0.2 | 103.7 | 212.56 | 276.11
0.21 | 107.65 | 223.94 | 288.5
0.22 | 111.36 | 235.4 | 300.75
0.23 | 114.97 | 246.96 | 312.95
0.24 | 118.55 | 258.26 | 325.31
0.25 | 121.86 | 269.95 | 337.61
0.26 | 125.03 | 281.45 | 349.79
0.27 | 127.53 | 292.87 | 362
0.28 | 130.25 | 304.43 | 373.89
0.29 | 132.82 | 315.75 | 386.06
0.3 | 135.48 | 327.29 | 398.17
0.31 | 137.85 | 338.55 | 410.02
0.32 | 139.95 | 349.7 | 421.83
0.33 | 141.58 | 360.77 | 433.41
0.34 | 143.46 | 371.78 | 445.04
0.35 | 145.63 | 382.73 | 456.36
0.36 | 147.29 | 393.36 | 467.67
0.37 | 148.57 | 404.01 | 478.77
0.38 | 149.98 | 414.31 | 489.71
0.39 | 151.22 | 424.59 | 500.47
0.4 | 153.08 | 434.61 | 511.09
0.41 | 154.12 | 444.31 | 521.54
0.42 | 154.98 | 454.09 | 531.65
0.43 | 155.99 | 463.39 | 541.78
0.44 | 157.29 | 472.57 | 551.6
0.45 | 158.45 | 481.28 | 561.27
0.46 | 159.17 | 489.99 | 570.3
0.47 | 159.87 | 498.28 | 579.8
0.48 | 160.72 | 506.39 | 588.6
0.49 | 161.94 | 514.2 | 597
0.5 | 162.58 | 521.61 | 605.8

## Tranconductance (mS-mm)
VGS (V) | VDS = 0.100 V | VDS = 0.500 V | VDS = 0.900 V
-0.75 | -0.00326 | -0.01125 | -0.0243
-0.74 | -0.002805 | -0.01006 | -0.0257
-0.73 | -0.00262 | -0.00918 | -0.0288
-0.72 | -0.002765 | -0.00924 | -0.03065
-0.71 | -0.00276 | -0.008945 | -0.03015
-0.7 | -0.002595 | -0.00904 | -0.02515
-0.69 | -0.00204 | -0.01 | -0.0217
-0.68 | -0.002095 | -0.008835 | -0.0261
-0.67 | -0.0022595 | -0.00677 | -0.02805
-0.66 | -0.00235 | -0.007885 | -0.02345
-0.65 | -0.002168 | -0.009255 | -0.0237
-0.64 | -0.001819 | -0.008195 | -0.02555
-0.63 | -0.0020025 | -0.00658 | -0.02475
-0.62 | -0.001864 | -0.00709 | -0.0225
-0.61 | -0.0017735 | -0.008 | -0.0193
-0.6 | -0.001878 | -0.00683 | -0.0219
-0.59 | -0.00157 | -0.006405 | -0.024
-0.58 | -0.001402 | -0.00671 | -0.0185
-0.57 | -0.0016195 | -0.00647 | -0.01885
-0.56 | -0.0015195 | -0.006095 | -0.0229
-0.55 | -0.0013185 | -0.00598 | -0.0192
-0.54 | -0.0013975 | -0.0064 | -0.0167
-0.53 | -0.001305 | -0.00559 | -0.01665
-0.52 | -0.001135 | -0.004925 | -0.01795
-0.51 | -0.001195 | -0.00535 | -0.01545
-0.5 | -0.0011665 | -0.004895 | -0.0142
-0.49 | -0.0009005 | -0.00443 | -0.0161
-0.48 | -0.0007465 | -0.004025 | -0.0131
-0.47 | -0.000643 | -0.003345 | -0.01038
-0.46 | -0.000481 | -0.00331 | -0.0094
-0.45 | -0.000276 | -0.002055 | -0.00867
-0.44 | -0.0001115 | -0.000705 | -0.004595
-0.43 | 0.000262 | 1e-05 | 0.001555
-0.42 | 0.000864 | 0.002 | 0.00643
-0.41 | 0.0014885 | 0.003975 | 0.013615
-0.4 | 0.0024365 | 0.006775 | 0.024145
-0.39 | 0.0036775 | 0.011155 | 0.04288
-0.38 | 0.005288 | 0.016725 | 0.06287
-0.37 | 0.007602 | 0.02535 | 0.0886
-0.36 | 0.011392 | 0.036765 | 0.1307
-0.35 | 0.015991 | 0.05256 | 0.189
-0.34 | 0.021565 | 0.073465 | 0.27055
-0.33 | 0.029765 | 0.102785 | 0.3817
-0.32 | 0.041425 | 0.152285 | 0.5447
-0.31 | 0.057125 | 0.20872 | 0.7584
-0.3 | 0.079865 | 0.2755 | 1.0644
-0.29 | 0.110275 | 0.3857 | 1.5066
-0.28 | 0.16973 | 0.5414 | 2.056
-0.27 | 0.22953 | 0.7446 | 2.812
-0.26 | 0.2959 | 1.0073 | 3.8505
-0.25 | 0.40555 | 1.4341 | 5.2395
-0.24 | 0.55535 | 1.946 | 7.281
-0.23 | 0.7533 | 2.5525 | 9.854
-0.22 | 1.02265 | 3.4975 | 13.03
-0.21 | 1.4705 | 4.7895 | 17.778
-0.2 | 1.98065 | 6.426 | 23.905
-0.19 | 2.6155 | 8.6495 | 31.545
-0.18 | 3.5335 | 11.5255 | 41.76
-0.17 | 4.7255 | 15.492 | 54.41
-0.16 | 6.324 | 20.2705 | 69.87
-0.15 | 8.441 | 26.73 | 90.28
-0.14 | 11.31 | 35.3 | 115.07
-0.13 | 14.9835 | 46.01 | 143.61
-0.12 | 19.791 | 59.555 | 174.935
-0.11 | 26.08 | 74.685 | 213.25
-0.1 | 34.17 | 96.105 | 257.75
-0.09 | 44.47 | 121.715 | 301.45
-0.08 | 56.46 | 150.655 | 352.75
-0.07 | 71.54 | 181.9 | 396.5
-0.06 | 90.26 | 218.55 | 447.3
-0.05 | 110.65 | 264.7 | 509.15
-0.04 | 135.405 | 313.1 | 558.15
-0.03 | 163.65 | 362.75 | 605.7
-0.02 | 194.8 | 410.35 | 655.55
-0.01 | 229.25 | 464.2 | 712.7
0 | 264.5 | 521.3 | 769.9
0.01 | 298.1 | 571.05 | 811
0.02 | 333.7 | 621.85 | 853
0.03 | 371.6 | 675.6 | 898
0.04 | 401.85 | 715.4 | 926
0.05 | 429.8 | 758.65 | 964
0.06 | 457.35 | 813.5 | 1007
0.07 | 477.3 | 849 | 1036.5
0.08 | 492.95 | 883 | 1053
0.09 | 506.55 | 907 | 1082.5
0.1 | 505.9 | 941 | 1113.5
0.11 | 516.15 | 985.5 | 1134
0.12 | 526 | 1004 | 1156.5
0.13 | 512 | 1022.5 | 1155.5
0.14 | 502 | 1040 | 1172.5
0.15 | 491.5 | 1066.5 | 1199.5
0.16 | 478.5 | 1088.5 | 1203.5
0.17 | 468.5 | 1094 | 1207
0.18 | 455 | 1101.5 | 1210
0.19 | 434 | 1121 | 1220
0.2 | 408.5 | 1137.5 | 1234.5
0.21 | 383 | 1142 | 1232
0.22 | 366 | 1151 | 1222.5
0.23 | 359.5 | 1143 | 1228
0.24 | 344.5 | 1149.5 | 1233
0.25 | 324 | 1159.5 | 1224
0.26 | 283.5 | 1146 | 1219.5
0.27 | 261 | 1149 | 1205
0.28 | 264.5 | 1144 | 1203
0.29 | 261.5 | 1143 | 1214
0.3 | 251.5 | 1140 | 1198
0.31 | 223.5 | 1120.5 | 1183
0.32 | 186.5 | 1111 | 1169.5
0.33 | 175.5 | 1104 | 1160.5
0.34 | 202.5 | 1098 | 1147.5
0.35 | 191.5 | 1079 | 1131.5
0.36 | 147 | 1064 | 1120.5
0.37 | 134.5 | 1047.5 | 1102
0.38 | 132.5 | 1029 | 1085
0.39 | 155 | 1015 | 1069
0.4 | 145 | 986 | 1053.5
0.41 | 95 | 974 | 1028
0.42 | 93.5 | 954 | 1012
0.43 | 115.5 | 924 | 997.5
0.44 | 123 | 894.5 | 974.5
0.45 | 94 | 871 | 935
0.46 | 71 | 850 | 926.5
0.47 | 77.5 | 820 | 915
0.48 | 103.5 | 796 | 860
0.49 | 93 | 761 | 860
0.5 | 64 | 741 | 880