## IDS-VDS Characteristic (mA-mm)
VGS (V) | VDS = 0.100 V | VDS = 0.500 V | VDS = 0.900 V
-0.75 | 0.0007125 | 0.0031329 | 0.010842
-0.74 | 0.0006795 | 0.0030368 | 0.010559
-0.73 | 0.0006536 | 0.0029545 | 0.010291
-0.72 | 0.0006293 | 0.0028483 | 0.009994
-0.71 | 0.0006019 | 0.0027581 | 0.009713
-0.7 | 0.0005739 | 0.0026714 | 0.009453
-0.69 | 0.0005483 | 0.0026003 | 0.009198
-0.68 | 0.0005258 | 0.0025286 | 0.008993
-0.67 | 0.000504 | 0.0024244 | 0.008744
-0.66 | 0.00048199 | 0.0023502 | 0.008489
-0.65 | 0.00046217 | 0.0022676 | 0.008288
-0.64 | 0.00044113 | 0.0021994 | 0.008004
-0.63 | 0.00042595 | 0.0021248 | 0.007835
-0.62 | 0.00040706 | 0.0020401 | 0.007603
-0.61 | 0.00038533 | 0.0019721 | 0.007337
-0.6 | 0.00037035 | 0.0019086 | 0.007152
-0.59 | 0.00035449 | 0.0018357 | 0.006914
-0.58 | 0.00033534 | 0.0017704 | 0.006761
-0.57 | 0.0003245 | 0.0017235 | 0.006547
-0.56 | 0.0003047 | 0.0016621 | 0.006356
-0.55 | 0.00029552 | 0.0015995 | 0.006163
-0.54 | 0.00028071 | 0.0015436 | 0.005999
-0.53 | 0.00026618 | 0.0014872 | 0.005764
-0.52 | 0.00025383 | 0.0014407 | 0.005631
-0.51 | 0.00024171 | 0.0013975 | 0.005466
-0.5 | 0.00023057 | 0.0013521 | 0.005318
-0.49 | 0.0002225 | 0.0012991 | 0.005188
-0.48 | 0.00021385 | 0.0012564 | 0.005028
-0.47 | 0.00020223 | 0.001213 | 0.0049454
-0.46 | 0.00019895 | 0.0011856 | 0.0048234
-0.45 | 0.00019556 | 0.0011592 | 0.0047316
-0.44 | 0.00019267 | 0.0011524 | 0.0046841
-0.43 | 0.00019694 | 0.0011456 | 0.0046903
-0.42 | 0.00020243 | 0.0011538 | 0.0047345
-0.41 | 0.00021376 | 0.0011823 | 0.0048071
-0.4 | 0.00023209 | 0.0012513 | 0.0050132
-0.39 | 0.00026279 | 0.001344 | 0.0053466
-0.38 | 0.00030966 | 0.001497 | 0.005946
-0.37 | 0.00037618 | 0.0017235 | 0.006734
-0.36 | 0.0004696 | 0.0020414 | 0.007836
-0.35 | 0.0006373 | 0.0024928 | 0.009481
-0.34 | 0.0008296 | 0.0031349 | 0.011786
-0.33 | 0.0011033 | 0.0040229 | 0.015135
-0.32 | 0.0014759 | 0.0052641 | 0.019752
-0.31 | 0.0019982 | 0.007187 | 0.026371
-0.3 | 0.0027143 | 0.009623 | 0.035608
-0.29 | 0.0037054 | 0.013053 | 0.048709
-0.28 | 0.0050533 | 0.017683 | 0.06667
-0.27 | 0.007256 | 0.024239 | 0.09112
-0.26 | 0.00988 | 0.033184 | 0.12548
-0.25 | 0.013489 | 0.045529 | 0.17118
-0.24 | 0.018407 | 0.06334 | 0.23401
-0.23 | 0.025182 | 0.0861 | 0.3223
-0.22 | 0.034287 | 0.11695 | 0.43605
-0.21 | 0.046762 | 0.15911 | 0.594
-0.2 | 0.06496 | 0.21574 | 0.8059
-0.19 | 0.08794 | 0.29302 | 1.0841
-0.18 | 0.11963 | 0.39744 | 1.4542
-0.17 | 0.1619 | 0.53254 | 1.9341
-0.16 | 0.21809 | 0.7172 | 2.5718
-0.15 | 0.29489 | 0.9581 | 3.3975
-0.14 | 0.3954 | 1.2781 | 4.4145
-0.13 | 0.53153 | 1.6894 | 5.742
-0.12 | 0.7103 | 2.2306 | 7.365
-0.11 | 0.9483 | 2.9156 | 9.297
-0.1 | 1.2557 | 3.7992 | 11.696
-0.09 | 1.6589 | 4.8959 | 14.518
-0.08 | 2.1761 | 6.279 | 17.775
-0.07 | 2.8305 | 7.98 | 21.566
-0.06 | 3.6577 | 10.015 | 25.862
-0.05 | 4.6917 | 12.526 | 30.675
-0.04 | 5.911 | 15.403 | 36.01
-0.03 | 7.416 | 18.835 | 41.876
-0.02 | 9.255 | 22.722 | 48.184
-0.01 | 11.403 | 27.177 | 55.118
0 | 13.927 | 32.126 | 62.68
0.01 | 16.749 | 37.646 | 70.55
0.02 | 19.931 | 43.625 | 78.74
0.03 | 23.522 | 50.219 | 87.58
0.04 | 27.407 | 57.16 | 96.56
0.05 | 31.59 | 64.6 | 106.12
0.06 | 35.99 | 72.47 | 116.03
0.07 | 40.705 | 80.87 | 126.25
0.08 | 45.557 | 89.42 | 136.78
0.09 | 50.547 | 98.43 | 147.29
0.1 | 55.65 | 107.69 | 158.27
0.11 | 60.55 | 117.3 | 169.48
0.12 | 65.84 | 127.17 | 180.94
0.13 | 70.99 | 137.27 | 192.52
0.14 | 76.06 | 147.56 | 204.08
0.15 | 80.99 | 158.03 | 215.85
0.16 | 85.75 | 168.9 | 227.83
0.17 | 90.36 | 179.55 | 239.83
0.18 | 94.93 | 190.62 | 251.75
0.19 | 99.3 | 201.76 | 264.03
0.2 | 103.42 | 212.94 | 276.14
0.21 | 107.37 | 224.34 | 288.36
0.22 | 111.07 | 235.57 | 300.66
0.23 | 114.54 | 247.06 | 312.69
0.24 | 117.93 | 258.56 | 325.05
0.25 | 121.22 | 270.05 | 337.34
0.26 | 124.26 | 281.4 | 349.41
0.27 | 127.14 | 292.76 | 361.56
0.28 | 129.57 | 304.17 | 373.46
0.29 | 132 | 315.53 | 385.46
0.3 | 134.47 | 326.99 | 397.49
0.31 | 136.69 | 338.01 | 409.3
0.32 | 138.91 | 349.18 | 420.86
0.33 | 140.71 | 360.26 | 432.45
0.34 | 142.42 | 371.1 | 443.93
0.35 | 144.22 | 382.01 | 455.26
0.36 | 146.02 | 392.53 | 466.49
0.37 | 147.53 | 403.14 | 477.39
0.38 | 148.82 | 413.36 | 488.33
0.39 | 150.05 | 423.51 | 499.02
0.4 | 151.42 | 433.37 | 509.59
0.41 | 152.88 | 443.08 | 520
0.42 | 153.88 | 452.67 | 530.1
0.43 | 154.69 | 461.87 | 540.15
0.44 | 155.77 | 470.94 | 549.87
0.45 | 156.63 | 479.67 | 559.38
0.46 | 157.91 | 488.33 | 568.72
0.47 | 158.43 | 496.52 | 577.4
0.48 | 159.2 | 504.45 | 586.6
0.49 | 160.05 | 512.2 | 595.2
0.5 | 161.02 | 519.6 | 603.4

## Tranconductance (mS-mm)
VGS (V) | VDS = 0.100 V | VDS = 0.500 V | VDS = 0.900 V
-0.75 | -0.0033 | -0.00961 | -0.0283
-0.74 | -0.002945 | -0.00892 | -0.02755
-0.73 | -0.00251 | -0.009425 | -0.02825
-0.72 | -0.002585 | -0.00982 | -0.0289
-0.71 | -0.00277 | -0.008845 | -0.02705
-0.7 | -0.00268 | -0.00789 | -0.02575
-0.69 | -0.002405 | -0.00714 | -0.023
-0.68 | -0.002215 | -0.008795 | -0.0227
-0.67 | -0.0021905 | -0.00892 | -0.0252
-0.66 | -0.0020915 | -0.00784 | -0.0228
-0.65 | -0.002043 | -0.00754 | -0.02425
-0.64 | -0.001811 | -0.00714 | -0.02265
-0.63 | -0.0017035 | -0.007965 | -0.02005
-0.62 | -0.002031 | -0.007635 | -0.0249
-0.61 | -0.0018355 | -0.006575 | -0.02255
-0.6 | -0.001542 | -0.00682 | -0.02115
-0.59 | -0.0017505 | -0.00691 | -0.01955
-0.58 | -0.0014995 | -0.00561 | -0.01835
-0.57 | -0.001532 | -0.005415 | -0.02025
-0.56 | -0.001449 | -0.0062 | -0.0192
-0.55 | -0.0011995 | -0.005925 | -0.01785
-0.54 | -0.001467 | -0.005615 | -0.01995
-0.53 | -0.001344 | -0.005145 | -0.0184
-0.52 | -0.0012235 | -0.004485 | -0.0149
-0.51 | -0.001163 | -0.00443 | -0.01565
-0.5 | -0.0009605 | -0.00492 | -0.0139
-0.49 | -0.000836 | -0.004785 | -0.0145
-0.48 | -0.0010135 | -0.004305 | -0.01213
-0.47 | -0.000745 | -0.00354 | -0.01023
-0.46 | -0.0003335 | -0.00269 | -0.01069
-0.45 | -0.000314 | -0.00166 | -0.006965
-0.44 | 6.9e-05 | -0.00068 | -0.002065
-0.43 | 0.000488 | 7e-05 | 0.00252
-0.42 | 0.000841 | 0.001835 | 0.00584
-0.41 | 0.001483 | 0.004875 | 0.013935
-0.4 | 0.0024515 | 0.008085 | 0.026975
-0.39 | 0.0038785 | 0.012285 | 0.04664
-0.38 | 0.0056695 | 0.018975 | 0.06937
-0.37 | 0.007997 | 0.02722 | 0.0945
-0.36 | 0.013056 | 0.038465 | 0.13735
-0.35 | 0.018 | 0.054675 | 0.1975
-0.34 | 0.0233 | 0.076505 | 0.2827
-0.33 | 0.032315 | 0.10646 | 0.3983
-0.32 | 0.044745 | 0.158205 | 0.5618
-0.31 | 0.06192 | 0.217945 | 0.7928
-0.3 | 0.08536 | 0.2933 | 1.1169
-0.29 | 0.11695 | 0.403 | 1.5531
-0.28 | 0.17753 | 0.5593 | 2.12055
-0.27 | 0.241335 | 0.77505 | 2.9405
-0.26 | 0.31165 | 1.0645 | 4.003
-0.25 | 0.42635 | 1.5078 | 5.4265
-0.24 | 0.58465 | 2.02855 | 7.556
-0.23 | 0.794 | 2.6805 | 10.102
-0.22 | 1.079 | 3.6505 | 13.585
-0.21 | 1.53365 | 4.9395 | 18.4925
-0.2 | 2.0589 | 6.6955 | 24.505
-0.19 | 2.7335 | 9.085 | 32.415
-0.18 | 3.698 | 11.976 | 42.5
-0.17 | 4.923 | 15.988 | 55.88
-0.16 | 6.6495 | 21.278 | 73.17
-0.15 | 8.8655 | 28.045 | 92.135
-0.14 | 11.832 | 36.565 | 117.225
-0.13 | 15.745 | 47.625 | 147.525
-0.12 | 20.8385 | 61.31 | 177.75
-0.11 | 27.27 | 78.43 | 216.55
-0.1 | 35.53 | 99.015 | 261.05
-0.09 | 46.02 | 123.99 | 303.95
-0.08 | 58.58 | 154.205 | 352.4
-0.07 | 74.08 | 186.8 | 404.35
-0.06 | 93.06 | 227.3 | 455.45
-0.05 | 112.665 | 269.4 | 507.4
-0.04 | 136.215 | 315.45 | 560.05
-0.03 | 167.2 | 365.95 | 608.7
-0.02 | 199.35 | 417.1 | 662.1
-0.01 | 233.6 | 470.2 | 724.8
0 | 267.3 | 523.45 | 771.6
0.01 | 300.2 | 574.95 | 803
0.02 | 338.65 | 628.65 | 851.5
0.03 | 373.8 | 676.75 | 891
0.04 | 403.4 | 719.05 | 927
0.05 | 429.15 | 765.5 | 973.5
0.06 | 455.75 | 813.5 | 1006.5
0.07 | 478.35 | 847.5 | 1037.5
0.08 | 492.1 | 878 | 1052
0.09 | 504.65 | 913.5 | 1074.5
0.1 | 500.15 | 943.5 | 1109.5
0.11 | 509.5 | 974 | 1133.5
0.12 | 522 | 998.5 | 1152
0.13 | 511 | 1019.5 | 1157
0.14 | 500 | 1038 | 1166.5
0.15 | 484.5 | 1067 | 1187.5
0.16 | 468.5 | 1076 | 1199
0.17 | 459 | 1086 | 1196
0.18 | 447 | 1110.5 | 1210
0.19 | 424.5 | 1116 | 1219.5
0.2 | 403.5 | 1129 | 1216.5
0.21 | 382.5 | 1131.5 | 1226
0.22 | 358.5 | 1136 | 1216.5
0.23 | 343 | 1149.5 | 1219.5
0.24 | 334 | 1149.5 | 1232.5
0.25 | 316.5 | 1142 | 1218
0.26 | 296 | 1135.5 | 1211
0.27 | 265.5 | 1138.5 | 1202.5
0.28 | 243 | 1138.5 | 1195
0.29 | 245 | 1141 | 1201.5
0.3 | 234.5 | 1124 | 1192
0.31 | 222 | 1109.5 | 1168.5
0.32 | 201 | 1112.5 | 1157.5
0.33 | 175.5 | 1096 | 1153.5
0.34 | 175.5 | 1087.5 | 1140.5
0.35 | 180 | 1071.5 | 1128
0.36 | 165.5 | 1056.5 | 1106.5
0.37 | 140 | 1041.5 | 1092
0.38 | 126 | 1018.5 | 1081.5
0.39 | 130 | 1000.5 | 1063
0.4 | 141.5 | 978.5 | 1049
0.41 | 123 | 965 | 1025.5
0.42 | 90.5 | 939.5 | 1007.5
0.43 | 94.5 | 913.5 | 988.5
0.44 | 97 | 890 | 961.5
0.45 | 107 | 869.5 | 942.5
0.46 | 90 | 842.5 | 901
0.47 | 64.5 | 806 | 894
0.48 | 81 | 784 | 890
0.49 | 91 | 757.5 | 840
0.5 | 97 | 740 | 820