## IDS-VDS Characteristic (mA-mm)
VGS (V) | VDS = 0.100 V | VDS = 0.500 V | VDS = 0.900 V
-0.75 | 0.0006743 | 0.0029832 | 0.01011
-0.74 | 0.0006465 | 0.0028837 | 0.009918
-0.73 | 0.0006201 | 0.0028026 | 0.009608
-0.72 | 0.0005954 | 0.0027009 | 0.009372
-0.71 | 0.0005684 | 0.0026126 | 0.009137
-0.7 | 0.0005455 | 0.0025434 | 0.008902
-0.69 | 0.0005217 | 0.002455 | 0.008662
-0.68 | 0.00049977 | 0.0023729 | 0.008446
-0.67 | 0.00047829 | 0.0022921 | 0.008215
-0.66 | 0.00046358 | 0.0021995 | 0.007939
-0.65 | 0.00044125 | 0.0021276 | 0.007748
-0.64 | 0.00042251 | 0.0020472 | 0.007532
-0.63 | 0.00040385 | 0.0019843 | 0.007321
-0.62 | 0.00038434 | 0.0019209 | 0.007131
-0.61 | 0.00036493 | 0.0018572 | 0.006871
-0.6 | 0.000352 | 0.0017841 | 0.006694
-0.59 | 0.00033295 | 0.0017324 | 0.006525
-0.58 | 0.0003163 | 0.0016668 | 0.006328
-0.57 | 0.00030214 | 0.0016081 | 0.006158
-0.56 | 0.00028966 | 0.0015591 | 0.00601
-0.55 | 0.00027567 | 0.0015013 | 0.005831
-0.54 | 0.00026115 | 0.0014583 | 0.00566
-0.53 | 0.00025406 | 0.0014113 | 0.005473
-0.52 | 0.00024112 | 0.0013505 | 0.005301
-0.51 | 0.0002286 | 0.0013001 | 0.005193
-0.5 | 0.00021897 | 0.0012538 | 0.005062
-0.49 | 0.00020971 | 0.0012138 | 0.0049069
-0.48 | 0.00020164 | 0.0011928 | 0.0048089
-0.47 | 0.00019737 | 0.0011535 | 0.0046765
-0.46 | 0.00019029 | 0.001131 | 0.0045745
-0.45 | 0.00018637 | 0.0011163 | 0.0045371
-0.44 | 0.00018805 | 0.0011011 | 0.0045093
-0.43 | 0.00018899 | 0.0010984 | 0.0044972
-0.42 | 0.00019915 | 0.0011212 | 0.0045569
-0.41 | 0.00021395 | 0.0011661 | 0.0047117
-0.4 | 0.00023795 | 0.0012464 | 0.0049791
-0.39 | 0.00027445 | 0.0013647 | 0.0053951
-0.38 | 0.0003249 | 0.0015434 | 0.006115
-0.37 | 0.00039962 | 0.0018012 | 0.007024
-0.36 | 0.00050395 | 0.0021719 | 0.008361
-0.35 | 0.0006916 | 0.0026976 | 0.010248
-0.34 | 0.0009117 | 0.0034273 | 0.012994
-0.33 | 0.0012069 | 0.004452 | 0.016847
-0.32 | 0.0016258 | 0.006031 | 0.022182
-0.31 | 0.0021973 | 0.008018 | 0.029768
-0.3 | 0.003001 | 0.010775 | 0.040446
-0.29 | 0.0040846 | 0.014624 | 0.055218
-0.28 | 0.0055826 | 0.019947 | 0.07548
-0.27 | 0.007972 | 0.027206 | 0.10384
-0.26 | 0.0109 | 0.037325 | 0.14138
-0.25 | 0.014835 | 0.051079 | 0.19316
-0.24 | 0.020205 | 0.07056 | 0.26352
-0.23 | 0.027608 | 0.09553 | 0.35987
-0.22 | 0.037552 | 0.13021 | 0.48872
-0.21 | 0.051133 | 0.17725 | 0.6629
-0.2 | 0.07102 | 0.23984 | 0.8949
-0.19 | 0.09616 | 0.32551 | 1.207
-0.18 | 0.13011 | 0.43613 | 1.6083
-0.17 | 0.17586 | 0.5872 | 2.1369
-0.16 | 0.23644 | 0.7861 | 2.8277
-0.15 | 0.31711 | 1.0474 | 3.7097
-0.14 | 0.42742 | 1.3933 | 4.8165
-0.13 | 0.56944 | 1.8331 | 6.233
-0.12 | 0.7608 | 2.4033 | 7.964
-0.11 | 1.0058 | 3.1453 | 10.031
-0.1 | 1.3357 | 4.0862 | 12.501
-0.09 | 1.7641 | 5.2703 | 15.51
-0.08 | 2.3031 | 6.712 | 18.931
-0.07 | 2.9908 | 8.464 | 22.792
-0.06 | 3.8428 | 10.625 | 27.246
-0.05 | 4.926 | 13.253 | 32.184
-0.04 | 6.177 | 16.252 | 37.697
-0.03 | 7.749 | 19.769 | 43.677
-0.02 | 9.617 | 23.762 | 50.247
-0.01 | 11.827 | 28.335 | 57.25
0 | 14.4 | 33.488 | 64.85
0.01 | 17.296 | 39.084 | 72.83
0.02 | 20.522 | 45.058 | 81.07
0.03 | 24.183 | 51.815 | 90.06
0.04 | 28.114 | 58.76 | 99.32
0.05 | 32.324 | 66.37 | 108.9
0.06 | 36.789 | 74.34 | 118.91
0.07 | 41.501 | 82.74 | 129.12
0.08 | 46.444 | 91.62 | 139.77
0.09 | 51.49 | 100.5 | 150.58
0.1 | 56.617 | 109.9 | 161.5
0.11 | 61.66 | 119.55 | 172.76
0.12 | 66.86 | 129.58 | 184.27
0.13 | 71.97 | 139.67 | 195.9
0.14 | 77 | 150.1 | 207.61
0.15 | 81.96 | 160.67 | 219.52
0.16 | 86.91 | 171.49 | 231.41
0.17 | 91.59 | 182.38 | 243.58
0.18 | 96.13 | 193.29 | 255.74
0.19 | 100.44 | 204.5 | 267.87
0.2 | 104.5 | 215.92 | 280.26
0.21 | 108.41 | 227.31 | 292.44
0.22 | 112.26 | 238.81 | 304.79
0.23 | 115.97 | 250.04 | 317.05
0.24 | 119.39 | 261.63 | 329.3
0.25 | 122.54 | 273.19 | 341.66
0.26 | 125.41 | 284.62 | 353.77
0.27 | 128.19 | 296.16 | 365.87
0.28 | 131 | 307.53 | 377.97
0.29 | 133.65 | 318.91 | 389.94
0.3 | 136.03 | 330.35 | 401.86
0.31 | 138.09 | 341.6 | 413.75
0.32 | 139.99 | 352.64 | 425.43
0.33 | 142.16 | 363.86 | 437.12
0.34 | 144.1 | 374.77 | 448.63
0.35 | 145.85 | 385.52 | 459.83
0.36 | 147.33 | 396.26 | 471.07
0.37 | 148.77 | 406.72 | 482.27
0.38 | 150.34 | 417.1 | 493.11
0.39 | 151.9 | 427.26 | 503.82
0.4 | 153.06 | 437.14 | 514.25
0.41 | 154.02 | 446.87 | 524.7
0.42 | 155.34 | 456.47 | 534.98
0.43 | 156.55 | 465.83 | 544.86
0.44 | 157.55 | 474.78 | 554.53
0.45 | 158.37 | 483.52 | 564.12
0.46 | 158.99 | 492.13 | 573.1
0.47 | 160.23 | 500.45 | 582.2
0.48 | 161.08 | 508.4 | 591
0.49 | 161.83 | 516 | 599.8
0.5 | 162.35 | 523.47 | 607.9

## Tranconductance (mS-mm)
VGS (V) | VDS = 0.100 V | VDS = 0.500 V | VDS = 0.900 V
-0.75 | -0.00278 | -0.00995 | -0.0192
-0.74 | -0.00271 | -0.00903 | -0.0251
-0.73 | -0.002555 | -0.00914 | -0.0273
-0.72 | -0.002585 | -0.0095 | -0.02355
-0.71 | -0.002495 | -0.007875 | -0.0235
-0.7 | -0.002335 | -0.00788 | -0.02375
-0.69 | -0.0022865 | -0.008525 | -0.0228
-0.68 | -0.0021705 | -0.008145 | -0.02235
-0.67 | -0.0018095 | -0.00867 | -0.02535
-0.66 | -0.001852 | -0.008225 | -0.02335
-0.65 | -0.0020535 | -0.007615 | -0.02035
-0.64 | -0.00187 | -0.007165 | -0.02135
-0.63 | -0.0019085 | -0.006315 | -0.02005
-0.62 | -0.001946 | -0.006355 | -0.0225
-0.61 | -0.001617 | -0.00684 | -0.02185
-0.6 | -0.001599 | -0.00624 | -0.0173
-0.59 | -0.001785 | -0.005865 | -0.0183
-0.58 | -0.0015405 | -0.006215 | -0.01835
-0.57 | -0.001332 | -0.005385 | -0.0159
-0.56 | -0.0013235 | -0.00534 | -0.01635
-0.55 | -0.0014255 | -0.00504 | -0.0175
-0.54 | -0.0010805 | -0.0045 | -0.0179
-0.53 | -0.0010015 | -0.00539 | -0.01795
-0.52 | -0.001273 | -0.00556 | -0.014
-0.51 | -0.0011075 | -0.004835 | -0.01195
-0.5 | -0.0009445 | -0.004315 | -0.014305
-0.49 | -0.0008665 | -0.00305 | -0.012655
-0.48 | -0.000617 | -0.003015 | -0.01152
-0.47 | -0.0005675 | -0.00309 | -0.01172
-0.46 | -0.00055 | -0.00186 | -0.00697
-0.45 | -0.000112 | -0.001495 | -0.00326
-0.44 | 0.000131 | -0.000895 | -0.001995
-0.43 | 0.000555 | 0.001005 | 0.00238
-0.42 | 0.001248 | 0.003385 | 0.010725
-0.41 | 0.00194 | 0.00626 | 0.02111
-0.4 | 0.003025 | 0.00993 | 0.03417
-0.39 | 0.0043475 | 0.01485 | 0.056795
-0.38 | 0.0062585 | 0.021825 | 0.081445
-0.37 | 0.0089525 | 0.031425 | 0.1123
-0.36 | 0.014599 | 0.04482 | 0.1612
-0.35 | 0.0203875 | 0.06277 | 0.23165
-0.34 | 0.025765 | 0.08772 | 0.32995
-0.33 | 0.035705 | 0.130185 | 0.4594
-0.32 | 0.04952 | 0.1783 | 0.64605
-0.31 | 0.06876 | 0.2372 | 0.9132
-0.3 | 0.094365 | 0.3303 | 1.2725
-0.29 | 0.12908 | 0.4586 | 1.7517
-0.28 | 0.19437 | 0.6291 | 2.4311
-0.27 | 0.26587 | 0.8689 | 3.295
-0.26 | 0.34315 | 1.19365 | 4.466
-0.25 | 0.46525 | 1.66175 | 6.107
-0.24 | 0.63865 | 2.22255 | 8.3355
-0.23 | 0.86735 | 2.9825 | 11.26
-0.22 | 1.17625 | 4.086 | 15.1515
-0.21 | 1.6734 | 5.4815 | 20.309
-0.2 | 2.25135 | 7.413 | 27.205
-0.19 | 2.9545 | 9.8145 | 35.67
-0.18 | 3.985 | 13.0845 | 46.495
-0.17 | 5.3165 | 17.4985 | 60.97
-0.16 | 7.0625 | 23.01 | 78.64
-0.15 | 9.549 | 30.36 | 99.44
-0.14 | 12.6165 | 39.285 | 126.165
-0.13 | 16.669 | 50.5 | 157.375
-0.12 | 21.818 | 65.61 | 189.9
-0.11 | 28.745 | 84.145 | 226.85
-0.1 | 37.915 | 106.25 | 273.95
-0.09 | 48.37 | 131.29 | 321.5
-0.08 | 61.335 | 159.685 | 364.1
-0.07 | 76.985 | 195.65 | 415.75
-0.06 | 96.76 | 239.45 | 469.6
-0.05 | 116.71 | 281.35 | 522.55
-0.04 | 141.15 | 325.8 | 574.65
-0.03 | 172 | 375.5 | 627.5
-0.02 | 203.9 | 428.3 | 678.65
-0.01 | 239.15 | 486.3 | 730.15
0 | 273.45 | 537.45 | 779
0.01 | 306.1 | 578.5 | 811
0.02 | 344.35 | 636.55 | 861.5
0.03 | 379.6 | 685.1 | 912.5
0.04 | 407.05 | 727.75 | 942
0.05 | 433.75 | 779 | 979.5
0.06 | 458.85 | 818.5 | 1011
0.07 | 482.75 | 864 | 1043
0.08 | 499.45 | 888 | 1073
0.09 | 508.65 | 914 | 1086.5
0.1 | 508.5 | 952.5 | 1109
0.11 | 512.15 | 984 | 1138.5
0.12 | 515.5 | 1006 | 1157
0.13 | 507 | 1026 | 1167
0.14 | 499.5 | 1050 | 1181
0.15 | 495.5 | 1069.5 | 1190
0.16 | 481.5 | 1085.5 | 1203
0.17 | 461 | 1090 | 1216.5
0.18 | 442.5 | 1106 | 1214.5
0.19 | 418.5 | 1131.5 | 1226
0.2 | 398.5 | 1140.5 | 1228.5
0.21 | 388 | 1144.5 | 1226.5
0.22 | 378 | 1136.5 | 1230.5
0.23 | 356.5 | 1141 | 1225.5
0.24 | 328.5 | 1157.5 | 1230.5
0.25 | 301 | 1149.5 | 1223.5
0.26 | 282.5 | 1148.5 | 1210.5
0.27 | 279.5 | 1145.5 | 1210
0.28 | 273 | 1137.5 | 1203.5
0.29 | 251.5 | 1141 | 1194.5
0.3 | 222 | 1134.5 | 1190.5
0.31 | 198 | 1114.5 | 1178.5
0.32 | 203.5 | 1113 | 1168.5
0.33 | 205.5 | 1106.5 | 1160
0.34 | 184.5 | 1083 | 1135.5
0.35 | 161.5 | 1074.5 | 1122
0.36 | 146 | 1060 | 1122
0.37 | 150.5 | 1042 | 1102
0.38 | 156.5 | 1027 | 1077.5
0.39 | 136 | 1002 | 1057
0.4 | 106 | 980.5 | 1044
0.41 | 114 | 966.5 | 1036.5
0.42 | 126.5 | 948 | 1008
0.43 | 110.5 | 915.5 | 977.5
0.44 | 91 | 884.5 | 963
0.45 | 72 | 867.5 | 928.5
0.46 | 93 | 846.5 | 904
0.47 | 104.5 | 813.5 | 895
0.48 | 80 | 777.5 | 880
0.49 | 63.5 | 753.5 | 845
0.5 | 52 | 747 | 810