## IDS-VDS Characteristic (mA-mm)
VGS (V) | VDS = 0.100 V | VDS = 0.500 V | VDS = 0.900 V
-0.75 | 0.0006408 | 0.0027584 | 0.009531
-0.74 | 0.0006111 | 0.0027024 | 0.009238
-0.73 | 0.000587 | 0.002604 | 0.009043
-0.72 | 0.0005596 | 0.0025136 | 0.008783
-0.71 | 0.0005332 | 0.0024465 | 0.008511
-0.7 | 0.0005105 | 0.0023641 | 0.008285
-0.69 | 0.00049797 | 0.0023029 | 0.008082
-0.68 | 0.00047482 | 0.0022256 | 0.007884
-0.67 | 0.00045319 | 0.0021417 | 0.007687
-0.66 | 0.00043386 | 0.0020651 | 0.007426
-0.65 | 0.00041504 | 0.0020087 | 0.007245
-0.64 | 0.00039646 | 0.0019423 | 0.007054
-0.63 | 0.00037551 | 0.0018782 | 0.006871
-0.62 | 0.00036029 | 0.0018122 | 0.006627
-0.61 | 0.00034377 | 0.0017601 | 0.006428
-0.6 | 0.00032931 | 0.0016896 | 0.006285
-0.59 | 0.00031282 | 0.0016332 | 0.006126
-0.58 | 0.0002995 | 0.0015793 | 0.005922
-0.57 | 0.00028596 | 0.0015237 | 0.005763
-0.56 | 0.00027488 | 0.001468 | 0.005615
-0.55 | 0.00026202 | 0.001426 | 0.005466
-0.54 | 0.00024993 | 0.0013715 | 0.005309
-0.53 | 0.00023885 | 0.0013313 | 0.00517
-0.52 | 0.00022926 | 0.0012892 | 0.005012
-0.51 | 0.00021863 | 0.0012416 | 0.0049031
-0.5 | 0.00020923 | 0.0011996 | 0.0047269
-0.49 | 0.00019994 | 0.0011626 | 0.0046153
-0.48 | 0.00019226 | 0.0011346 | 0.0045082
-0.47 | 0.0001872 | 0.0011078 | 0.004403
-0.46 | 0.00018219 | 0.0010803 | 0.0043258
-0.45 | 0.0001795 | 0.0010664 | 0.0042719
-0.44 | 0.00017984 | 0.0010545 | 0.0042376
-0.43 | 0.00018316 | 0.001056 | 0.0043002
-0.42 | 0.00019137 | 0.0010768 | 0.0043471
-0.41 | 0.00020522 | 0.0011206 | 0.0044745
-0.4 | 0.00022913 | 0.0011955 | 0.0047398
-0.39 | 0.00026299 | 0.0013068 | 0.0051436
-0.38 | 0.00031471 | 0.0014811 | 0.005794
-0.37 | 0.00038671 | 0.0017352 | 0.006712
-0.36 | 0.00048885 | 0.0020849 | 0.007962
-0.35 | 0.0006659 | 0.0025988 | 0.009887
-0.34 | 0.0008762 | 0.0033198 | 0.012588
-0.33 | 0.0011681 | 0.004316 | 0.016349
-0.32 | 0.0015667 | 0.005679 | 0.02161
-0.31 | 0.0021098 | 0.00778 | 0.029063
-0.3 | 0.0028823 | 0.01046 | 0.039482
-0.29 | 0.0039292 | 0.014189 | 0.053975
-0.28 | 0.0053774 | 0.019236 | 0.0739
-0.27 | 0.007635 | 0.026414 | 0.10163
-0.26 | 0.010451 | 0.036175 | 0.13885
-0.25 | 0.01424 | 0.049515 | 0.18907
-0.24 | 0.019415 | 0.06842 | 0.25858
-0.23 | 0.026437 | 0.09344 | 0.35309
-0.22 | 0.036033 | 0.1265 | 0.48033
-0.21 | 0.048929 | 0.17198 | 0.6517
-0.2 | 0.0679 | 0.23273 | 0.8818
-0.19 | 0.09214 | 0.31525 | 1.182
-0.18 | 0.12536 | 0.42598 | 1.5876
-0.17 | 0.16925 | 0.5722 | 2.1156
-0.16 | 0.22883 | 0.767 | 2.7878
-0.15 | 0.3058 | 1.022 | 3.6739
-0.14 | 0.41238 | 1.3599 | 4.7685
-0.13 | 0.55084 | 1.7944 | 6.182
-0.12 | 0.7366 | 2.3534 | 7.898
-0.11 | 0.9799 | 3.0753 | 9.976
-0.1 | 1.2957 | 3.9984 | 12.414
-0.09 | 1.7132 | 5.1803 | 15.382
-0.08 | 2.2356 | 6.595 | 18.805
-0.07 | 2.9062 | 8.356 | 22.692
-0.06 | 3.7485 | 10.482 | 27.086
-0.05 | 4.799 | 13.009 | 32.07
-0.04 | 6.02 | 16.005 | 37.534
-0.03 | 7.587 | 19.508 | 43.561
-0.02 | 9.432 | 23.492 | 50.095
-0.01 | 11.581 | 28.017 | 57.08
0 | 14.143 | 33.126 | 64.64
0.01 | 17.018 | 38.619 | 72.67
0.02 | 20.228 | 44.746 | 80.91
0.03 | 23.828 | 51.385 | 89.93
0.04 | 27.703 | 58.4 | 99.11
0.05 | 31.879 | 65.88 | 108.72
0.06 | 36.4 | 73.86 | 118.64
0.07 | 41.165 | 82.3 | 129.01
0.08 | 46.059 | 90.92 | 139.52
0.09 | 51.088 | 99.97 | 150.4
0.1 | 56.129 | 109.3 | 161.44
0.11 | 61.2 | 118.97 | 172.48
0.12 | 66.46 | 128.86 | 184.04
0.13 | 71.56 | 139.08 | 195.75
0.14 | 76.6 | 149.46 | 207.42
0.15 | 81.64 | 160.04 | 219.32
0.16 | 86.55 | 171 | 231.23
0.17 | 91.38 | 181.62 | 243.39
0.18 | 95.85 | 192.65 | 255.39
0.19 | 100.18 | 203.91 | 267.56
0.2 | 104.2 | 215.08 | 279.77
0.21 | 108.25 | 226.59 | 292.16
0.22 | 112.08 | 238.01 | 304.41
0.23 | 115.84 | 249.44 | 316.66
0.24 | 119.23 | 260.9 | 328.92
0.25 | 122.34 | 272.55 | 341.07
0.26 | 125.35 | 283.9 | 353.37
0.27 | 128.13 | 295.52 | 365.52
0.28 | 130.8 | 306.92 | 377.54
0.29 | 133.52 | 318.22 | 389.64
0.3 | 135.89 | 329.7 | 401.42
0.31 | 138.17 | 340.8 | 413.37
0.32 | 140 | 352.07 | 425.06
0.33 | 142.02 | 363.2 | 436.75
0.34 | 144.04 | 374.13 | 448.24
0.35 | 145.92 | 384.96 | 459.47
0.36 | 147.35 | 395.53 | 470.69
0.37 | 148.82 | 406.2 | 481.9
0.38 | 150.26 | 416.55 | 492.73
0.39 | 151.8 | 426.76 | 503.31
0.4 | 153.3 | 436.53 | 513.9
0.41 | 154.12 | 446.31 | 524.3
0.42 | 155.23 | 456.01 | 534.58
0.43 | 156.34 | 465.3 | 544.53
0.44 | 157.49 | 474.35 | 554.1
0.45 | 158.67 | 483.03 | 563.73
0.46 | 159.14 | 491.69 | 572.9
0.47 | 159.99 | 500.05 | 581.8
0.48 | 161.1 | 508.05 | 590.8
0.49 | 161.87 | 515.67 | 599.4
0.5 | 162.44 | 523.1 | 607.8

## Tranconductance (mS-mm)
VGS (V) | VDS = 0.100 V | VDS = 0.500 V | VDS = 0.900 V
-0.75 | -0.00297 | -0.0056 | -0.0293
-0.74 | -0.00269 | -0.00772 | -0.0244
-0.73 | -0.002575 | -0.00944 | -0.02275
-0.72 | -0.00269 | -0.007875 | -0.0266
-0.71 | -0.002455 | -0.007475 | -0.0249
-0.7 | -0.0017615 | -0.00718 | -0.02145
-0.69 | -0.001784 | -0.006925 | -0.02005
-0.68 | -0.002239 | -0.00806 | -0.01975
-0.67 | -0.002048 | -0.008025 | -0.0229
-0.66 | -0.0019075 | -0.00665 | -0.0221
-0.65 | -0.00187 | -0.00614 | -0.0186
-0.64 | -0.0019765 | -0.006525 | -0.0187
-0.63 | -0.0018085 | -0.006505 | -0.02135
-0.62 | -0.001587 | -0.005905 | -0.02215
-0.61 | -0.001549 | -0.00613 | -0.0171
-0.6 | -0.0015475 | -0.006345 | -0.0151
-0.59 | -0.0014905 | -0.005515 | -0.01815
-0.58 | -0.001343 | -0.005475 | -0.01815
-0.57 | -0.001231 | -0.005565 | -0.01535
-0.56 | -0.001197 | -0.004885 | -0.01485
-0.55 | -0.0012475 | -0.004825 | -0.0153
-0.54 | -0.0011585 | -0.004735 | -0.0148
-0.53 | -0.0010335 | -0.004115 | -0.01485
-0.52 | -0.001011 | -0.004485 | -0.013345
-0.51 | -0.0010015 | -0.00448 | -0.014255
-0.5 | -0.0009345 | -0.00395 | -0.01439
-0.49 | -0.0008485 | -0.00325 | -0.010935
-0.48 | -0.000637 | -0.00274 | -0.010615
-0.47 | -0.0005035 | -0.002715 | -0.00912
-0.46 | -0.000385 | -0.00207 | -0.006555
-0.45 | -0.0001175 | -0.00129 | -0.00441
-0.44 | 0.000183 | -0.00052 | 0.001415
-0.43 | 0.0005765 | 0.001115 | 0.005475
-0.42 | 0.001103 | 0.00323 | 0.008715
-0.41 | 0.001888 | 0.005935 | 0.019635
-0.4 | 0.0028885 | 0.00931 | 0.033455
-0.39 | 0.004279 | 0.01428 | 0.05271
-0.38 | 0.006186 | 0.02142 | 0.07842
-0.37 | 0.008707 | 0.03019 | 0.1084
-0.36 | 0.0139595 | 0.04318 | 0.15875
-0.35 | 0.0193675 | 0.061745 | 0.2313
-0.34 | 0.02511 | 0.08586 | 0.3231
-0.33 | 0.034525 | 0.11796 | 0.4511
-0.32 | 0.047085 | 0.1732 | 0.6357
-0.31 | 0.06578 | 0.23905 | 0.8936
-0.3 | 0.09097 | 0.32045 | 1.2456
-0.29 | 0.124755 | 0.4388 | 1.7209
-0.28 | 0.18529 | 0.61125 | 2.38275
-0.27 | 0.25368 | 0.84695 | 3.2475
-0.26 | 0.33025 | 1.15505 | 4.372
-0.25 | 0.4482 | 1.61225 | 5.9865
-0.24 | 0.60985 | 2.19625 | 8.201
-0.23 | 0.8309 | 2.904 | 11.0875
-0.22 | 1.1246 | 3.927 | 14.9305
-0.21 | 1.59335 | 5.3115 | 20.0735
-0.2 | 2.16055 | 7.1635 | 26.515
-0.19 | 2.873 | 9.6625 | 35.29
-0.18 | 3.8555 | 12.8475 | 46.68
-0.17 | 5.1735 | 17.051 | 60.01
-0.16 | 6.8275 | 22.49 | 77.915
-0.15 | 9.1775 | 29.645 | 99.035
-0.14 | 12.252 | 38.62 | 125.405
-0.13 | 16.211 | 49.675 | 156.475
-0.12 | 21.453 | 64.045 | 189.7
-0.11 | 27.955 | 82.25 | 225.8
-0.1 | 36.665 | 105.25 | 270.3
-0.09 | 46.995 | 129.83 | 319.55
-0.08 | 59.65 | 158.785 | 365.5
-0.07 | 75.645 | 194.35 | 414.05
-0.06 | 94.64 | 232.65 | 468.9
-0.05 | 113.575 | 276.15 | 522.4
-0.04 | 139.4 | 324.95 | 574.55
-0.03 | 170.6 | 374.35 | 628.05
-0.02 | 199.7 | 425.45 | 675.95
-0.01 | 235.55 | 481.7 | 727.25
0 | 271.85 | 530.1 | 779.5
0.01 | 304.25 | 581 | 813.5
0.02 | 340.5 | 638.3 | 863
0.03 | 373.75 | 682.7 | 910
0.04 | 402.55 | 724.75 | 939.5
0.05 | 434.85 | 773 | 976.5
0.06 | 464.3 | 821 | 1014.5
0.07 | 482.95 | 853 | 1044
0.08 | 496.15 | 883.5 | 1069.5
0.09 | 503.5 | 919 | 1096
0.1 | 505.6 | 950 | 1104
0.11 | 516.55 | 978 | 1130
0.12 | 518 | 1005.5 | 1163.5
0.13 | 507 | 1030 | 1169
0.14 | 504 | 1048 | 1178.5
0.15 | 497.5 | 1077 | 1190.5
0.16 | 487 | 1079 | 1203.5
0.17 | 465 | 1082.5 | 1208
0.18 | 440 | 1114.5 | 1208.5
0.19 | 417.5 | 1121.5 | 1219
0.2 | 403.5 | 1134 | 1230
0.21 | 394 | 1146.5 | 1232
0.22 | 379.5 | 1142.5 | 1225
0.23 | 357.5 | 1144.5 | 1225.5
0.24 | 325 | 1155.5 | 1220.5
0.25 | 306 | 1150 | 1222.5
0.26 | 289.5 | 1148.5 | 1222.5
0.27 | 272.5 | 1151 | 1208.5
0.28 | 269.5 | 1135 | 1206
0.29 | 254.5 | 1139 | 1194
0.3 | 232.5 | 1129 | 1186.5
0.31 | 205.5 | 1118.5 | 1182
0.32 | 192.5 | 1120 | 1169
0.33 | 202 | 1103 | 1159
0.34 | 195 | 1088 | 1136
0.35 | 165.5 | 1070 | 1122.5
0.36 | 145 | 1062 | 1121.5
0.37 | 145.5 | 1051 | 1102
0.38 | 149 | 1028 | 1070.5
0.39 | 152 | 999 | 1058.5
0.4 | 116 | 977.5 | 1049.5
0.41 | 96.5 | 974 | 1034
0.42 | 111 | 949.5 | 1011.5
0.43 | 113 | 917 | 976
0.44 | 116.5 | 886.5 | 960
0.45 | 82.5 | 867 | 940
0.46 | 66 | 851 | 903.5
0.47 | 98 | 818 | 895
0.48 | 94 | 781 | 880
0.49 | 67 | 752.5 | 850
0.5 | 57 | 743 | 840