## IDS-VDS Characteristic (mA-mm)
VGS (V) | VDS = 0.100 V | VDS = 0.500 V | VDS = 0.900 V
-0.75 | 0.0006449 | 0.0028408 | 0.009723
-0.74 | 0.0006182 | 0.0027722 | 0.009495
-0.73 | 0.0005913 | 0.0026884 | 0.009223
-0.72 | 0.0005666 | 0.002578 | 0.008996
-0.71 | 0.0005427 | 0.0024885 | 0.008809
-0.7 | 0.0005198 | 0.002424 | 0.008584
-0.69 | 0.00050053 | 0.0023459 | 0.008332
-0.68 | 0.00047472 | 0.0022831 | 0.008061
-0.67 | 0.0004566 | 0.0022032 | 0.00786
-0.66 | 0.00043484 | 0.0021365 | 0.007655
-0.65 | 0.00041945 | 0.0020592 | 0.007439
-0.64 | 0.00039986 | 0.0019857 | 0.007259
-0.63 | 0.00038299 | 0.0019167 | 0.006984
-0.62 | 0.00036799 | 0.0018439 | 0.006779
-0.61 | 0.00035389 | 0.0017838 | 0.006608
-0.6 | 0.00033639 | 0.0017311 | 0.006425
-0.59 | 0.000322 | 0.0016675 | 0.006247
-0.58 | 0.00030659 | 0.0016079 | 0.006098
-0.57 | 0.00029169 | 0.0015571 | 0.005873
-0.56 | 0.00027774 | 0.0015003 | 0.005726
-0.55 | 0.00026405 | 0.0014446 | 0.005544
-0.54 | 0.00025214 | 0.0013923 | 0.005374
-0.53 | 0.00024176 | 0.0013425 | 0.005256
-0.52 | 0.00023054 | 0.0012985 | 0.005077
-0.51 | 0.00022079 | 0.0012637 | 0.004967
-0.5 | 0.00021055 | 0.0012121 | 0.0048505
-0.49 | 0.00020083 | 0.0011783 | 0.0047099
-0.48 | 0.00019449 | 0.0011446 | 0.0046174
-0.47 | 0.00018874 | 0.0011165 | 0.0045012
-0.46 | 0.00018446 | 0.0010906 | 0.0044107
-0.45 | 0.00018171 | 0.0010643 | 0.0043577
-0.44 | 0.00018152 | 0.0010575 | 0.0043224
-0.43 | 0.00018626 | 0.0010657 | 0.004324
-0.42 | 0.00019314 | 0.0010838 | 0.0043952
-0.41 | 0.0002076 | 0.0011316 | 0.0045643
-0.4 | 0.00023084 | 0.001205 | 0.0048124
-0.39 | 0.00026614 | 0.0013225 | 0.0052286
-0.38 | 0.00031709 | 0.0014957 | 0.005904
-0.37 | 0.00039063 | 0.0017455 | 0.006793
-0.36 | 0.00049396 | 0.0021072 | 0.008116
-0.35 | 0.0006774 | 0.0026174 | 0.010003
-0.34 | 0.0008882 | 0.0033362 | 0.01264
-0.33 | 0.0011845 | 0.0043447 | 0.016423
-0.32 | 0.0015916 | 0.005793 | 0.021735
-0.31 | 0.0021532 | 0.007726 | 0.029126
-0.3 | 0.0029282 | 0.010433 | 0.039349
-0.29 | 0.003996 | 0.014156 | 0.05394
-0.28 | 0.0054569 | 0.01929 | 0.07405
-0.27 | 0.007818 | 0.026365 | 0.10111
-0.26 | 0.010613 | 0.03607 | 0.13896
-0.25 | 0.014536 | 0.049508 | 0.18939
-0.24 | 0.019799 | 0.06846 | 0.25795
-0.23 | 0.027045 | 0.09264 | 0.35374
-0.22 | 0.036684 | 0.12684 | 0.4808
-0.21 | 0.049919 | 0.17242 | 0.6488
-0.2 | 0.06943 | 0.23314 | 0.8767
-0.19 | 0.09376 | 0.31614 | 1.1832
-0.18 | 0.12754 | 0.42595 | 1.5876
-0.17 | 0.1721 | 0.5736 | 2.1104
-0.16 | 0.23157 | 0.7664 | 2.783
-0.15 | 0.31227 | 1.0212 | 3.6566
-0.14 | 0.41786 | 1.3603 | 4.7863
-0.13 | 0.55941 | 1.7995 | 6.2
-0.12 | 0.7449 | 2.3646 | 7.87
-0.11 | 0.9913 | 3.0859 | 9.955
-0.1 | 1.312 | 4.0104 | 12.43
-0.09 | 1.7328 | 5.172 | 15.38
-0.08 | 2.2705 | 6.607 | 18.807
-0.07 | 2.9361 | 8.365 | 22.721
-0.06 | 3.7945 | 10.464 | 27.119
-0.05 | 4.8543 | 13.054 | 32.107
-0.04 | 6.1 | 16.071 | 37.642
-0.03 | 7.654 | 19.536 | 43.541
-0.02 | 9.536 | 23.546 | 50.108
-0.01 | 11.736 | 28.064 | 57.19
0 | 14.276 | 33.166 | 64.74
0.01 | 17.16 | 38.764 | 72.75
0.02 | 20.378 | 44.865 | 81.09
0.03 | 24.029 | 51.377 | 90.01
0.04 | 27.915 | 58.53 | 99.19
0.05 | 32.116 | 65.92 | 108.81
0.06 | 36.585 | 73.93 | 118.83
0.07 | 41.379 | 82.5 | 129.19
0.08 | 46.306 | 91.11 | 139.74
0.09 | 51.344 | 100.26 | 150.37
0.1 | 56.478 | 109.5 | 161.5
0.11 | 61.47 | 119.19 | 172.79
0.12 | 66.76 | 129.3 | 184.31
0.13 | 71.89 | 139.38 | 196.01
0.14 | 76.88 | 149.71 | 207.57
0.15 | 81.86 | 160.31 | 219.51
0.16 | 86.77 | 171.17 | 231.57
0.17 | 91.48 | 182.06 | 243.67
0.18 | 96.07 | 193.06 | 255.71
0.19 | 100.4 | 204.14 | 267.88
0.2 | 104.42 | 215.54 | 280.04
0.21 | 108.45 | 227.03 | 292.45
0.22 | 112.18 | 238.39 | 304.71
0.23 | 115.83 | 249.99 | 316.8
0.24 | 119.28 | 261.18 | 329.18
0.25 | 122.5 | 272.89 | 341.57
0.26 | 125.39 | 284.39 | 353.69
0.27 | 128.3 | 295.88 | 365.84
0.28 | 130.88 | 307.27 | 377.73
0.29 | 133.4 | 318.66 | 389.78
0.3 | 135.9 | 330.12 | 401.9
0.31 | 138.1 | 341.3 | 413.68
0.32 | 140.28 | 352.5 | 425.33
0.33 | 142.08 | 363.48 | 436.94
0.34 | 143.87 | 374.55 | 448.42
0.35 | 145.79 | 385.39 | 459.83
0.36 | 147.39 | 395.96 | 470.97
0.37 | 148.83 | 406.62 | 481.96
0.38 | 150.21 | 416.81 | 492.95
0.39 | 151.6 | 427.05 | 503.71
0.4 | 152.96 | 437.01 | 514.19
0.41 | 154.21 | 446.67 | 524.58
0.42 | 155.21 | 456.33 | 534.69
0.43 | 156.27 | 465.61 | 544.71
0.44 | 157.39 | 474.69 | 554.5
0.45 | 158.29 | 483.38 | 564.01
0.46 | 159.31 | 492.01 | 573.5
0.47 | 160.03 | 500.24 | 582.2
0.48 | 160.87 | 508.26 | 591.2
0.49 | 161.8 | 515.96 | 599.7
0.5 | 162.23 | 523.36 | 607.9

## Tranconductance (mS-mm)
VGS (V) | VDS = 0.100 V | VDS = 0.500 V | VDS = 0.900 V
-0.75 | -0.00267 | -0.00686 | -0.0228
-0.74 | -0.00268 | -0.00762 | -0.025
-0.73 | -0.00258 | -0.00971 | -0.02495
-0.72 | -0.00243 | -0.009995 | -0.0207
-0.71 | -0.00234 | -0.0077 | -0.0206
-0.7 | -0.0021085 | -0.00713 | -0.02385
-0.69 | -0.002254 | -0.007045 | -0.02615
-0.68 | -0.0021965 | -0.007135 | -0.0236
-0.67 | -0.001994 | -0.00733 | -0.0203
-0.66 | -0.0018575 | -0.0072 | -0.02105
-0.65 | -0.001749 | -0.00754 | -0.0198
-0.64 | -0.001823 | -0.007125 | -0.02275
-0.63 | -0.0015935 | -0.00709 | -0.024
-0.62 | -0.001455 | -0.006645 | -0.0188
-0.61 | -0.00158 | -0.00564 | -0.0177
-0.6 | -0.0015945 | -0.005815 | -0.01805
-0.59 | -0.00149 | -0.00616 | -0.01635
-0.58 | -0.0015155 | -0.00552 | -0.0187
-0.57 | -0.0014425 | -0.00538 | -0.0186
-0.56 | -0.001382 | -0.005625 | -0.01645
-0.55 | -0.00128 | -0.0054 | -0.0176
-0.54 | -0.0011145 | -0.005105 | -0.0144
-0.53 | -0.00108 | -0.00469 | -0.01485
-0.52 | -0.0010485 | -0.00394 | -0.01445
-0.51 | -0.0009995 | -0.00432 | -0.011325
-0.5 | -0.000998 | -0.00427 | -0.012855
-0.49 | -0.000803 | -0.003375 | -0.011655
-0.48 | -0.0006045 | -0.00309 | -0.010435
-0.47 | -0.0005015 | -0.0027 | -0.010335
-0.46 | -0.0003515 | -0.00261 | -0.007175
-0.45 | -0.000147 | -0.001655 | -0.004415
-0.44 | 0.0002275 | 7e-05 | -0.001685
-0.43 | 0.000581 | 0.001315 | 0.00364
-0.42 | 0.001067 | 0.003295 | 0.012015
-0.41 | 0.001885 | 0.00606 | 0.02086
-0.4 | 0.002927 | 0.009545 | 0.033215
-0.39 | 0.0043125 | 0.014535 | 0.05458
-0.38 | 0.0062245 | 0.02115 | 0.07822
-0.37 | 0.0088435 | 0.030575 | 0.1106
-0.36 | 0.0143385 | 0.043595 | 0.1605
-0.35 | 0.019712 | 0.06145 | 0.2262
-0.34 | 0.025355 | 0.086365 | 0.321
-0.33 | 0.03517 | 0.12284 | 0.45475
-0.32 | 0.048435 | 0.169065 | 0.63515
-0.31 | 0.06683 | 0.232 | 0.8807
-0.3 | 0.09214 | 0.3215 | 1.2407
-0.29 | 0.126435 | 0.44285 | 1.73505
-0.28 | 0.1911 | 0.61045 | 2.3585
-0.27 | 0.257805 | 0.839 | 3.2455
-0.26 | 0.3359 | 1.15715 | 4.414
-0.25 | 0.4593 | 1.6195 | 5.9495
-0.24 | 0.62545 | 2.1566 | 8.2175
-0.23 | 0.84425 | 2.919 | 11.1425
-0.22 | 1.1437 | 3.989 | 14.753
-0.21 | 1.6373 | 5.315 | 19.795
-0.2 | 2.19205 | 7.186 | 26.72
-0.19 | 2.9055 | 9.6405 | 35.545
-0.18 | 3.917 | 12.873 | 46.36
-0.17 | 5.2015 | 17.0225 | 59.77
-0.16 | 7.0085 | 22.38 | 77.31
-0.15 | 9.3145 | 29.695 | 100.165
-0.14 | 12.357 | 38.915 | 127.17
-0.13 | 16.352 | 50.215 | 154.185
-0.12 | 21.5945 | 64.32 | 187.75
-0.11 | 28.355 | 82.29 | 228
-0.1 | 37.075 | 104.305 | 271.25
-0.09 | 47.925 | 129.83 | 318.85
-0.08 | 60.165 | 159.65 | 367.05
-0.07 | 76.2 | 192.85 | 415.6
-0.06 | 95.91 | 234.45 | 469.3
-0.05 | 115.275 | 280.35 | 526.15
-0.04 | 139.985 | 324.1 | 571.7
-0.03 | 171.8 | 373.75 | 623.3
-0.02 | 204.1 | 426.4 | 682.45
-0.01 | 237 | 481 | 731.6
0 | 271.2 | 535 | 778
0.01 | 305.1 | 584.95 | 817.5
0.02 | 343.45 | 630.65 | 863
0.03 | 376.85 | 683.25 | 905
0.04 | 404.35 | 727.15 | 940
0.05 | 433.5 | 770 | 982
0.06 | 463.15 | 829 | 1019
0.07 | 486.05 | 859 | 1045.5
0.08 | 498.25 | 888 | 1059
0.09 | 508.6 | 919.5 | 1088
0.1 | 506.3 | 946.5 | 1121
0.11 | 514.1 | 990 | 1140.5
0.12 | 521 | 1009.5 | 1161
0.13 | 506 | 1020.5 | 1163
0.14 | 498.5 | 1046.5 | 1175
0.15 | 494.5 | 1073 | 1200
0.16 | 481 | 1087.5 | 1208
0.17 | 465 | 1094.5 | 1207
0.18 | 446 | 1104 | 1210.5
0.19 | 417.5 | 1124 | 1216.5
0.2 | 402.5 | 1144.5 | 1228.5
0.21 | 388 | 1142.5 | 1233.5
0.22 | 369 | 1148 | 1217.5
0.23 | 355 | 1139.5 | 1223.5
0.24 | 333.5 | 1145 | 1238.5
0.25 | 305.5 | 1160.5 | 1225.5
0.26 | 290 | 1149.5 | 1213.5
0.27 | 274.5 | 1144 | 1202
0.28 | 255 | 1139 | 1197
0.29 | 251 | 1142.5 | 1208.5
0.3 | 235 | 1132 | 1195
0.31 | 219 | 1119 | 1171.5
0.32 | 199 | 1109 | 1163
0.33 | 179.5 | 1102.5 | 1154.5
0.34 | 185.5 | 1095.5 | 1144.5
0.35 | 176 | 1070.5 | 1127.5
0.36 | 152 | 1061.5 | 1106.5
0.37 | 141 | 1042.5 | 1099
0.38 | 138.5 | 1021.5 | 1087.5
0.39 | 137.5 | 1010 | 1062
0.4 | 130.5 | 981 | 1043.5
0.41 | 112.5 | 966 | 1025
0.42 | 103 | 947 | 1006.5
0.43 | 109 | 918 | 990.5
0.44 | 101 | 888.5 | 965
0.45 | 96 | 866 | 950
0.46 | 87 | 843 | 909.5
0.47 | 78 | 812.5 | 885
0.48 | 88.5 | 786 | 875
0.49 | 68 | 755 | 835
0.5 | 43 | 740 | 820