## IDS-VDS Characteristic (mA-mm)
VGS (V) | VDS = 0.100 V | VDS = 0.500 V | VDS = 0.900 V
-0.75 | 0.0006654 | 0.0030681 | 0.010587
-0.74 | 0.0006404 | 0.0029617 | 0.0103
-0.73 | 0.0006122 | 0.0028625 | 0.010068
-0.72 | 0.0005875 | 0.0027614 | 0.009812
-0.71 | 0.0005622 | 0.0026906 | 0.009578
-0.7 | 0.0005396 | 0.0026068 | 0.009272
-0.69 | 0.000513 | 0.0025125 | 0.009014
-0.68 | 0.0004989 | 0.0024118 | 0.008772
-0.67 | 0.00047622 | 0.0023412 | 0.008496
-0.66 | 0.00045741 | 0.0022581 | 0.008297
-0.65 | 0.00043551 | 0.0021857 | 0.008053
-0.64 | 0.00041366 | 0.0021137 | 0.007837
-0.63 | 0.00039496 | 0.0020413 | 0.007594
-0.62 | 0.0003778 | 0.0019727 | 0.007378
-0.61 | 0.00036095 | 0.0018944 | 0.007148
-0.6 | 0.00034359 | 0.0018338 | 0.006995
-0.59 | 0.00032879 | 0.0017727 | 0.006779
-0.58 | 0.00031448 | 0.0016968 | 0.006574
-0.57 | 0.00029976 | 0.0016474 | 0.006385
-0.56 | 0.00028392 | 0.0015881 | 0.006202
-0.55 | 0.0002738 | 0.0015377 | 0.006004
-0.54 | 0.00026 | 0.001489 | 0.005819
-0.53 | 0.00024876 | 0.0014262 | 0.005655
-0.52 | 0.00023882 | 0.0013759 | 0.005493
-0.51 | 0.00022679 | 0.0013323 | 0.005317
-0.5 | 0.00021611 | 0.0012938 | 0.005206
-0.49 | 0.00020692 | 0.0012411 | 0.00508
-0.48 | 0.00019989 | 0.0012069 | 0.0049376
-0.47 | 0.00019324 | 0.0011829 | 0.0048329
-0.46 | 0.00018813 | 0.0011487 | 0.004763
-0.45 | 0.00018567 | 0.0011305 | 0.0046705
-0.44 | 0.0001838 | 0.0011124 | 0.0046148
-0.43 | 0.00018687 | 0.0011229 | 0.0046401
-0.42 | 0.00019471 | 0.0011322 | 0.0046716
-0.41 | 0.00020816 | 0.0011683 | 0.004795
-0.4 | 0.00023026 | 0.0012461 | 0.0050053
-0.39 | 0.0002645 | 0.001359 | 0.0054051
-0.38 | 0.0003148 | 0.0015202 | 0.006075
-0.37 | 0.00038643 | 0.0017598 | 0.006906
-0.36 | 0.00048608 | 0.0021063 | 0.008147
-0.35 | 0.0006652 | 0.0025996 | 0.009937
-0.34 | 0.0008749 | 0.0032987 | 0.012526
-0.33 | 0.0011593 | 0.0042648 | 0.016211
-0.32 | 0.0015519 | 0.0056166 | 0.021374
-0.31 | 0.0021021 | 0.007677 | 0.028531
-0.3 | 0.0028628 | 0.010317 | 0.038457
-0.29 | 0.003912 | 0.013955 | 0.052536
-0.28 | 0.0053266 | 0.018958 | 0.07225
-0.27 | 0.007652 | 0.025957 | 0.09809
-0.26 | 0.010401 | 0.035376 | 0.13508
-0.25 | 0.014227 | 0.048555 | 0.18503
-0.24 | 0.019347 | 0.06752 | 0.25234
-0.23 | 0.026475 | 0.09165 | 0.34569
-0.22 | 0.036047 | 0.12395 | 0.46975
-0.21 | 0.049175 | 0.16913 | 0.6375
-0.2 | 0.06866 | 0.22947 | 0.8613
-0.19 | 0.09301 | 0.31092 | 1.1595
-0.18 | 0.12617 | 0.4206 | 1.5592
-0.17 | 0.17046 | 0.56377 | 2.0771
-0.16 | 0.22944 | 0.7576 | 2.7319
-0.15 | 0.30906 | 1.0056 | 3.5905
-0.14 | 0.41557 | 1.3454 | 4.7021
-0.13 | 0.55625 | 1.7763 | 6.096
-0.12 | 0.7427 | 2.337 | 7.758
-0.11 | 0.9864 | 3.0561 | 9.827
-0.1 | 1.3046 | 3.952 | 12.295
-0.09 | 1.7241 | 5.1239 | 15.226
-0.08 | 2.256 | 6.543 | 18.697
-0.07 | 2.9344 | 8.294 | 22.518
-0.06 | 3.7853 | 10.429 | 26.952
-0.05 | 4.8339 | 12.953 | 31.911
-0.04 | 6.097 | 15.969 | 37.374
-0.03 | 7.673 | 19.44 | 43.329
-0.02 | 9.528 | 23.48 | 49.877
-0.01 | 11.71 | 27.996 | 56.837
0 | 14.287 | 33.056 | 64.6
0.01 | 17.18 | 38.712 | 72.57
0.02 | 20.4 | 44.729 | 80.83
0.03 | 24.04 | 51.522 | 89.69
0.04 | 27.901 | 58.46 | 98.99
0.05 | 32.157 | 66.04 | 108.65
0.06 | 36.627 | 73.9 | 118.55
0.07 | 41.405 | 82.4 | 128.9
0.08 | 46.306 | 91.09 | 139.27
0.09 | 51.331 | 100.16 | 150.15
0.1 | 56.413 | 109.46 | 161.26
0.11 | 61.44 | 119.21 | 172.53
0.12 | 66.68 | 129.25 | 184.13
0.13 | 71.69 | 139.43 | 195.55
0.14 | 76.76 | 149.84 | 207.31
0.15 | 81.76 | 160.23 | 219.19
0.16 | 86.71 | 171.19 | 231.25
0.17 | 91.42 | 182.16 | 243.33
0.18 | 95.87 | 193.18 | 255.43
0.19 | 100.05 | 204.4 | 267.61
0.2 | 104.24 | 215.52 | 279.81
0.21 | 108.16 | 227.05 | 292.26
0.22 | 112 | 238.44 | 304.35
0.23 | 115.65 | 249.94 | 316.73
0.24 | 118.96 | 261.37 | 328.97
0.25 | 122.07 | 272.99 | 341.19
0.26 | 124.96 | 284.43 | 353.49
0.27 | 127.75 | 295.93 | 365.43
0.28 | 130.57 | 307.35 | 377.61
0.29 | 133.18 | 318.65 | 389.64
0.3 | 135.6 | 330.19 | 401.67
0.31 | 137.59 | 341.41 | 413.48
0.32 | 139.51 | 352.55 | 425.11
0.33 | 141.7 | 363.68 | 436.86
0.34 | 143.78 | 374.49 | 448.38
0.35 | 145.31 | 385.45 | 459.71
0.36 | 146.77 | 396.13 | 470.7
0.37 | 148.27 | 406.66 | 482
0.38 | 149.79 | 416.95 | 492.89
0.39 | 151.5 | 427.11 | 503.57
0.4 | 152.36 | 437.06 | 514.16
0.41 | 153.45 | 446.79 | 524.35
0.42 | 154.69 | 456.41 | 534.73
0.43 | 155.93 | 465.56 | 544.68
0.44 | 157.07 | 474.77 | 554.45
0.45 | 157.65 | 483.54 | 564.06
0.46 | 158.48 | 492.09 | 573.4
0.47 | 159.6 | 500.35 | 582.2
0.48 | 160.73 | 508.27 | 591
0.49 | 161.18 | 516.14 | 599.9
0.5 | 161.78 | 523.51 | 607.9

## Tranconductance (mS-mm)
VGS (V) | VDS = 0.100 V | VDS = 0.500 V | VDS = 0.900 V
-0.75 | -0.0025 | -0.01064 | -0.0287
-0.74 | -0.00266 | -0.01028 | -0.02595
-0.73 | -0.002645 | -0.010015 | -0.0244
-0.72 | -0.0025 | -0.008595 | -0.0245
-0.71 | -0.002395 | -0.00773 | -0.027
-0.7 | -0.00246 | -0.008905 | -0.0282
-0.69 | -0.002035 | -0.00975 | -0.025
-0.68 | -0.001839 | -0.008565 | -0.0259
-0.67 | -0.0020745 | -0.007685 | -0.02375
-0.66 | -0.0020355 | -0.007775 | -0.02215
-0.65 | -0.0021875 | -0.00722 | -0.023
-0.64 | -0.0020275 | -0.00722 | -0.02295
-0.63 | -0.001793 | -0.00705 | -0.02295
-0.62 | -0.0017005 | -0.007345 | -0.0223
-0.61 | -0.0017105 | -0.006945 | -0.01915
-0.6 | -0.001608 | -0.006085 | -0.01845
-0.59 | -0.0014555 | -0.00685 | -0.02105
-0.58 | -0.0014515 | -0.006265 | -0.0197
-0.57 | -0.001528 | -0.005435 | -0.0186
-0.56 | -0.001298 | -0.005485 | -0.01905
-0.55 | -0.001196 | -0.004955 | -0.01915
-0.54 | -0.001252 | -0.005575 | -0.01745
-0.53 | -0.001059 | -0.005655 | -0.0163
-0.52 | -0.0010985 | -0.004695 | -0.0169
-0.51 | -0.0011355 | -0.004105 | -0.01435
-0.5 | -0.0009935 | -0.00456 | -0.01185
-0.49 | -0.000811 | -0.004345 | -0.01342
-0.48 | -0.000684 | -0.00291 | -0.012355
-0.47 | -0.000588 | -0.00291 | -0.00873
-0.46 | -0.0003785 | -0.00262 | -0.00812
-0.45 | -0.0002165 | -0.001815 | -0.00741
-0.44 | 6e-05 | -0.00038 | -0.00152
-0.43 | 0.0005455 | 0.00099 | 0.00284
-0.42 | 0.0010645 | 0.00227 | 0.007745
-0.41 | 0.0017775 | 0.005695 | 0.016685
-0.4 | 0.002817 | 0.009535 | 0.030505
-0.39 | 0.004227 | 0.013705 | 0.053485
-0.38 | 0.0060965 | 0.02004 | 0.075045
-0.37 | 0.008564 | 0.029305 | 0.1036
-0.36 | 0.0139385 | 0.04199 | 0.15155
-0.35 | 0.019441 | 0.05962 | 0.21895
-0.34 | 0.024705 | 0.08326 | 0.3137
-0.33 | 0.03385 | 0.115895 | 0.4424
-0.32 | 0.04714 | 0.17061 | 0.616
-0.31 | 0.065545 | 0.23502 | 0.85415
-0.3 | 0.090495 | 0.3139 | 1.20025
-0.29 | 0.12319 | 0.43205 | 1.68965
-0.28 | 0.187 | 0.6001 | 2.2777
-0.27 | 0.25372 | 0.8209 | 3.1415
-0.26 | 0.32875 | 1.1299 | 4.347
-0.25 | 0.4473 | 1.6072 | 5.863
-0.24 | 0.6124 | 2.15475 | 8.033
-0.23 | 0.835 | 2.8215 | 10.8705
-0.22 | 1.135 | 3.874 | 14.5905
-0.21 | 1.63065 | 5.276 | 19.5775
-0.2 | 2.19175 | 7.0895 | 26.1
-0.19 | 2.8755 | 9.5565 | 34.895
-0.18 | 3.8725 | 12.6425 | 45.88
-0.17 | 5.1635 | 16.85 | 58.635
-0.16 | 6.93 | 22.0915 | 75.67
-0.15 | 9.3065 | 29.39 | 98.51
-0.14 | 12.3595 | 38.535 | 125.275
-0.13 | 16.3565 | 49.58 | 152.795
-0.12 | 21.5075 | 63.99 | 186.55
-0.11 | 28.095 | 80.75 | 226.85
-0.1 | 36.885 | 103.39 | 269.95
-0.09 | 47.57 | 129.55 | 320.1
-0.08 | 60.515 | 158.505 | 364.6
-0.07 | 76.465 | 194.3 | 412.75
-0.06 | 94.975 | 232.95 | 469.65
-0.05 | 115.585 | 277 | 521.1
-0.04 | 141.955 | 324.35 | 570.9
-0.03 | 171.55 | 375.55 | 625.15
-0.02 | 201.85 | 427.8 | 675.4
-0.01 | 237.95 | 478.8 | 736.15
0 | 273.5 | 535.8 | 786.65
0.01 | 305.65 | 583.65 | 811.5
0.02 | 343 | 640.5 | 856
0.03 | 375.05 | 686.55 | 908
0.04 | 405.85 | 725.9 | 948
0.05 | 436.3 | 772 | 978
0.06 | 462.4 | 818 | 1012.5
0.07 | 483.95 | 859.5 | 1036
0.08 | 496.3 | 888 | 1062.5
0.09 | 505.35 | 918.5 | 1099.5
0.1 | 505.45 | 952.5 | 1119
0.11 | 513.35 | 989.5 | 1143.5
0.12 | 512.5 | 1011 | 1151
0.13 | 504 | 1029.5 | 1159
0.14 | 503.5 | 1040 | 1182
0.15 | 497.5 | 1067.5 | 1197
0.16 | 483 | 1096.5 | 1207
0.17 | 458 | 1099.5 | 1209
0.18 | 431.5 | 1112 | 1214
0.19 | 418.5 | 1117 | 1219
0.2 | 405.5 | 1132.5 | 1232.5
0.21 | 388 | 1146 | 1227
0.22 | 374.5 | 1144.5 | 1223.5
0.23 | 348 | 1146.5 | 1231
0.24 | 321 | 1152.5 | 1223
0.25 | 300 | 1153 | 1226
0.26 | 284 | 1147 | 1212
0.27 | 280.5 | 1146 | 1206
0.28 | 271.5 | 1136 | 1210.5
0.29 | 251.5 | 1142 | 1203
0.3 | 220.5 | 1138 | 1192
0.31 | 195.5 | 1118 | 1172
0.32 | 205.5 | 1113.5 | 1169
0.33 | 213.5 | 1097 | 1163.5
0.34 | 180.5 | 1088.5 | 1142.5
0.35 | 149.5 | 1082 | 1116
0.36 | 148 | 1060.5 | 1114.5
0.37 | 151 | 1041 | 1109.5
0.38 | 161.5 | 1022.5 | 1078.5
0.39 | 128.5 | 1005.5 | 1063.5
0.4 | 97.5 | 984 | 1039
0.41 | 116.5 | 967.5 | 1028.5
0.42 | 124 | 938.5 | 1016.5
0.43 | 119 | 918 | 986
0.44 | 86 | 899 | 969
0.45 | 70.5 | 866 | 947.5
0.46 | 97.5 | 840.5 | 907
0.47 | 112.5 | 809 | 880
0.48 | 79 | 789.5 | 885
0.49 | 52.5 | 762 | 845
0.5 | 60 | 737 | 800