## IDS-VDS Characteristic (mA-mm)
VGS (V) | VDS = 0.100 V | VDS = 0.500 V | VDS = 0.900 V
-0.75 | 0.0006996 | 0.0032173 | 0.011273
-0.74 | 0.0006698 | 0.0031144 | 0.010975
-0.73 | 0.000636 | 0.002998 | 0.010688
-0.72 | 0.0006101 | 0.0028837 | 0.010349
-0.71 | 0.000585 | 0.0028093 | 0.010031
-0.7 | 0.0005614 | 0.0027193 | 0.009742
-0.69 | 0.0005332 | 0.00262 | 0.009535
-0.68 | 0.0005139 | 0.0025379 | 0.009273
-0.67 | 0.00049057 | 0.0024541 | 0.009021
-0.66 | 0.0004696 | 0.0023737 | 0.008784
-0.65 | 0.00044723 | 0.0022708 | 0.008517
-0.64 | 0.00042912 | 0.0022113 | 0.008318
-0.63 | 0.00041141 | 0.0021398 | 0.008056
-0.62 | 0.00039063 | 0.0020584 | 0.007796
-0.61 | 0.0003744 | 0.0019923 | 0.007614
-0.6 | 0.0003605 | 0.0019253 | 0.007344
-0.59 | 0.0003416 | 0.0018612 | 0.007098
-0.58 | 0.00032528 | 0.0017939 | 0.00699
-0.57 | 0.00031045 | 0.0017204 | 0.00676
-0.56 | 0.00029539 | 0.0016562 | 0.006591
-0.55 | 0.00028149 | 0.0016036 | 0.006373
-0.54 | 0.00026872 | 0.0015456 | 0.006133
-0.53 | 0.0002568 | 0.0014852 | 0.005963
-0.52 | 0.00024398 | 0.0014366 | 0.005802
-0.51 | 0.00023261 | 0.0013806 | 0.005656
-0.5 | 0.00022188 | 0.0013238 | 0.005472
-0.49 | 0.00021286 | 0.0012933 | 0.005318
-0.48 | 0.00020487 | 0.0012473 | 0.005192
-0.47 | 0.00019706 | 0.0012061 | 0.005076
-0.46 | 0.0001917 | 0.001182 | 0.0049769
-0.45 | 0.00018696 | 0.001154 | 0.0048521
-0.44 | 0.00018725 | 0.0011397 | 0.0048194
-0.43 | 0.00018923 | 0.0011376 | 0.0047799
-0.42 | 0.00019631 | 0.001159 | 0.0048287
-0.41 | 0.00020842 | 0.0011861 | 0.0049461
-0.4 | 0.00022929 | 0.0012485 | 0.0051566
-0.39 | 0.00026071 | 0.0013504 | 0.0054995
-0.38 | 0.00030896 | 0.0015047 | 0.006134
-0.37 | 0.00037621 | 0.0017365 | 0.006945
-0.36 | 0.00047277 | 0.0020688 | 0.008153
-0.35 | 0.0006411 | 0.0025438 | 0.009865
-0.34 | 0.0008421 | 0.0032194 | 0.012356
-0.33 | 0.0011155 | 0.0041396 | 0.015887
-0.32 | 0.0015001 | 0.0054413 | 0.020906
-0.31 | 0.0020257 | 0.007448 | 0.027733
-0.3 | 0.0027633 | 0.009966 | 0.037735
-0.29 | 0.0037705 | 0.013529 | 0.051344
-0.28 | 0.0051582 | 0.018421 | 0.07007
-0.27 | 0.007393 | 0.025122 | 0.09686
-0.26 | 0.010092 | 0.034448 | 0.13162
-0.25 | 0.013768 | 0.047261 | 0.18108
-0.24 | 0.018798 | 0.06555 | 0.24737
-0.23 | 0.025725 | 0.08913 | 0.33605
-0.22 | 0.034924 | 0.1212 | 0.45975
-0.21 | 0.047697 | 0.16495 | 0.6236
-0.2 | 0.06648 | 0.22347 | 0.8439
-0.19 | 0.09022 | 0.30416 | 1.1312
-0.18 | 0.12219 | 0.40981 | 1.5266
-0.17 | 0.1653 | 0.5521 | 2.0295
-0.16 | 0.22387 | 0.737 | 2.6909
-0.15 | 0.30092 | 0.9866 | 3.5417
-0.14 | 0.40585 | 1.318 | 4.6248
-0.13 | 0.54221 | 1.7408 | 5.958
-0.12 | 0.7269 | 2.2925 | 7.653
-0.11 | 0.9621 | 2.9858 | 9.696
-0.1 | 1.2785 | 3.8988 | 12.143
-0.09 | 1.6876 | 5.0426 | 15.096
-0.08 | 2.2059 | 6.447 | 18.396
-0.07 | 2.8698 | 8.157 | 22.343
-0.06 | 3.703 | 10.256 | 26.662
-0.05 | 4.7586 | 12.833 | 31.607
-0.04 | 5.993 | 15.788 | 37.023
-0.03 | 7.547 | 19.25 | 42.984
-0.02 | 9.38 | 23.183 | 49.521
-0.01 | 11.576 | 27.681 | 56.477
0 | 14.107 | 32.814 | 64.06
0.01 | 16.981 | 38.357 | 72.02
0.02 | 20.163 | 44.394 | 80.33
0.03 | 23.808 | 51.066 | 89.2
0.04 | 27.719 | 58.05 | 98.4
0.05 | 31.883 | 65.56 | 107.99
0.06 | 36.367 | 73.49 | 117.89
0.07 | 41.075 | 81.9 | 128.03
0.08 | 46.012 | 90.62 | 138.65
0.09 | 51.048 | 99.54 | 149.45
0.1 | 56.174 | 108.97 | 160.39
0.11 | 61.13 | 118.68 | 171.67
0.12 | 66.41 | 128.69 | 183.04
0.13 | 71.59 | 138.83 | 194.72
0.14 | 76.6 | 149.03 | 206.37
0.15 | 81.45 | 159.61 | 218.25
0.16 | 86.33 | 170.52 | 230.23
0.17 | 91.02 | 181.38 | 242.31
0.18 | 95.59 | 192.26 | 254.36
0.19 | 99.98 | 203.5 | 266.54
0.2 | 104.1 | 214.69 | 278.75
0.21 | 107.91 | 226.16 | 290.97
0.22 | 111.7 | 237.62 | 303.3
0.23 | 115.34 | 248.84 | 315.56
0.24 | 118.8 | 260.39 | 327.75
0.25 | 122.06 | 271.97 | 340.16
0.26 | 124.98 | 283.41 | 352.13
0.27 | 127.6 | 294.88 | 364.31
0.28 | 130.46 | 306.21 | 376.38
0.29 | 132.9 | 317.66 | 388.37
0.3 | 135.41 | 329.07 | 400.37
0.31 | 137.68 | 340.29 | 412.15
0.32 | 139.67 | 351.3 | 423.84
0.33 | 141.58 | 362.44 | 435.58
0.34 | 143.35 | 373.46 | 447
0.35 | 145.22 | 384.19 | 458.13
0.36 | 146.87 | 394.84 | 469.48
0.37 | 148.35 | 405.32 | 480.63
0.38 | 149.69 | 415.71 | 491.39
0.39 | 151.08 | 425.9 | 502.23
0.4 | 152.52 | 435.79 | 512.63
0.41 | 153.72 | 445.55 | 523.06
0.42 | 154.84 | 455.06 | 533.26
0.43 | 155.74 | 464.39 | 543.27
0.44 | 156.91 | 473.55 | 553
0.45 | 157.95 | 482.36 | 562.55
0.46 | 158.56 | 490.84 | 571.9
0.47 | 159.55 | 499.1 | 580.8
0.48 | 160.23 | 507.13 | 589.6
0.49 | 161.28 | 514.93 | 598.4
0.5 | 161.9 | 522.23 | 606.8

## Tranconductance (mS-mm)
VGS (V) | VDS = 0.100 V | VDS = 0.500 V | VDS = 0.900 V
-0.75 | -0.00298 | -0.01029 | -0.0298
-0.74 | -0.00318 | -0.010965 | -0.02925
-0.73 | -0.002985 | -0.011535 | -0.0313
-0.72 | -0.00255 | -0.009435 | -0.03285
-0.71 | -0.002435 | -0.00822 | -0.03035
-0.7 | -0.00259 | -0.009465 | -0.0248
-0.69 | -0.002375 | -0.00907 | -0.02345
-0.68 | -0.0021315 | -0.008295 | -0.0257
-0.67 | -0.002215 | -0.00821 | -0.02445
-0.66 | -0.002167 | -0.009165 | -0.0252
-0.65 | -0.002024 | -0.00812 | -0.0233
-0.64 | -0.001791 | -0.00655 | -0.02305
-0.63 | -0.0019245 | -0.007645 | -0.0261
-0.62 | -0.0018505 | -0.007375 | -0.0221
-0.61 | -0.0015065 | -0.006655 | -0.0226
-0.6 | -0.00164 | -0.006555 | -0.0258
-0.59 | -0.001761 | -0.00657 | -0.0177
-0.58 | -0.0015575 | -0.00704 | -0.0169
-0.57 | -0.0014945 | -0.006885 | -0.01995
-0.56 | -0.001448 | -0.00584 | -0.01935
-0.55 | -0.0013335 | -0.00553 | -0.0229
-0.54 | -0.0012345 | -0.00592 | -0.0205
-0.53 | -0.001237 | -0.00545 | -0.01655
-0.52 | -0.0012095 | -0.00523 | -0.01535
-0.51 | -0.001105 | -0.00564 | -0.0165
-0.5 | -0.0009875 | -0.004365 | -0.0169
-0.49 | -0.0008505 | -0.003825 | -0.014
-0.48 | -0.00079 | -0.00436 | -0.0121
-0.47 | -0.0006585 | -0.003265 | -0.010755
-0.46 | -0.000505 | -0.002605 | -0.011195
-0.45 | -0.0002225 | -0.002115 | -0.007875
-0.44 | 0.0001135 | -0.00082 | -0.00361
-0.43 | 0.000453 | 0.000965 | 0.000465
-0.42 | 0.0009595 | 0.002425 | 0.00831
-0.41 | 0.001649 | 0.004475 | 0.016395
-0.4 | 0.0026145 | 0.008215 | 0.02767
-0.39 | 0.0039835 | 0.01281 | 0.04887
-0.38 | 0.005775 | 0.019305 | 0.072275
-0.37 | 0.0081905 | 0.028205 | 0.10095
-0.36 | 0.0132445 | 0.040365 | 0.146
-0.35 | 0.0184665 | 0.05753 | 0.21015
-0.34 | 0.02372 | 0.07979 | 0.3011
-0.33 | 0.0329 | 0.111095 | 0.4275
-0.32 | 0.04551 | 0.16542 | 0.5923
-0.31 | 0.06316 | 0.226235 | 0.84145
-0.3 | 0.08724 | 0.30405 | 1.18055
-0.29 | 0.119745 | 0.42275 | 1.61675
-0.28 | 0.181125 | 0.57965 | 2.2758
-0.27 | 0.24669 | 0.80135 | 3.0775
-0.26 | 0.31875 | 1.10695 | 4.211
-0.25 | 0.4353 | 1.5551 | 5.7875
-0.24 | 0.59785 | 2.09345 | 7.7485
-0.23 | 0.8063 | 2.7825 | 10.619
-0.22 | 1.0986 | 3.791 | 14.3775
-0.21 | 1.5778 | 5.1135 | 19.2075
-0.2 | 2.12615 | 6.9605 | 25.38
-0.19 | 2.7855 | 9.317 | 34.135
-0.18 | 3.754 | 12.397 | 44.915
-0.17 | 5.084 | 16.3595 | 58.215
-0.16 | 6.781 | 21.725 | 75.61
-0.15 | 9.099 | 29.05 | 96.695
-0.14 | 12.0645 | 37.71 | 120.815
-0.13 | 16.0525 | 48.725 | 151.41
-0.12 | 20.9945 | 62.25 | 186.9
-0.11 | 27.58 | 80.315 | 224.5
-0.1 | 36.275 | 102.84 | 270
-0.09 | 46.37 | 127.41 | 312.65
-0.08 | 59.11 | 155.72 | 362.35
-0.07 | 74.855 | 190.45 | 413.3
-0.06 | 94.44 | 233.8 | 463.2
-0.05 | 114.5 | 276.6 | 518.05
-0.04 | 139.42 | 320.85 | 568.85
-0.03 | 169.35 | 369.75 | 624.9
-0.02 | 201.45 | 421.55 | 674.65
-0.01 | 236.35 | 481.55 | 726.95
0 | 270.25 | 533.8 | 777.15
0.01 | 302.8 | 579 | 813.5
0.02 | 341.35 | 635.45 | 859
0.03 | 377.8 | 682.8 | 903.5
0.04 | 403.75 | 724.7 | 939.5
0.05 | 432.4 | 772 | 974.5
0.06 | 459.6 | 817 | 1002
0.07 | 482.25 | 856.5 | 1038
0.08 | 498.65 | 882 | 1071
0.09 | 508.1 | 917.5 | 1087
0.1 | 504.1 | 957 | 1111
0.11 | 511.8 | 986 | 1132.5
0.12 | 523 | 1007.5 | 1152.5
0.13 | 509.5 | 1017 | 1166.5
0.14 | 493 | 1039 | 1176.5
0.15 | 486.5 | 1074.5 | 1193
0.16 | 478.5 | 1088.5 | 1203
0.17 | 463 | 1087 | 1206.5
0.18 | 448 | 1106 | 1211.5
0.19 | 425.5 | 1121.5 | 1219.5
0.2 | 396.5 | 1133 | 1221.5
0.21 | 380 | 1146.5 | 1227.5
0.22 | 371.5 | 1134 | 1229.5
0.23 | 355 | 1138.5 | 1222.5
0.24 | 336 | 1156.5 | 1230
0.25 | 309 | 1151 | 1219
0.26 | 277 | 1145.5 | 1207.5
0.27 | 274 | 1140 | 1212.5
0.28 | 265 | 1139 | 1203
0.29 | 247.5 | 1143 | 1199.5
0.3 | 239 | 1131.5 | 1189
0.31 | 213 | 1111.5 | 1173.5
0.32 | 195 | 1107.5 | 1171.5
0.33 | 184 | 1108 | 1158
0.34 | 182 | 1087.5 | 1127.5
0.35 | 176 | 1069 | 1124
0.36 | 156.5 | 1056.5 | 1125
0.37 | 141 | 1043.5 | 1095.5
0.38 | 136.5 | 1029 | 1080
0.39 | 141.5 | 1004 | 1062
0.4 | 132 | 982.5 | 1041.5
0.41 | 116 | 963.5 | 1031.5
0.42 | 101 | 942 | 1010.5
0.43 | 103.5 | 924.5 | 987
0.44 | 110.5 | 898.5 | 964
0.45 | 82.5 | 864.5 | 945
0.46 | 80 | 837 | 912.5
0.47 | 83.5 | 814.5 | 885
0.48 | 86.5 | 791.5 | 880
0.49 | 83.5 | 755 | 860
0.5 | 62 | 730 | 840