## IDS-VDS Characteristic (mA-mm)
VGS (V) | VDS = 0.100 V | VDS = 0.500 V | VDS = 0.900 V
-0.75 | 0.0007039 | 0.0032939 | 0.011581
-0.74 | 0.0006756 | 0.0031782 | 0.011334
-0.73 | 0.0006441 | 0.0030612 | 0.011006
-0.72 | 0.0006159 | 0.0029719 | 0.010687
-0.71 | 0.0005909 | 0.0028673 | 0.010434
-0.7 | 0.0005642 | 0.0027725 | 0.01016
-0.69 | 0.0005408 | 0.0026861 | 0.009837
-0.68 | 0.0005219 | 0.0025959 | 0.009551
-0.67 | 0.00050174 | 0.0025125 | 0.0093
-0.66 | 0.00047447 | 0.0024133 | 0.009063
-0.65 | 0.00045391 | 0.002337 | 0.008791
-0.64 | 0.00043489 | 0.0022683 | 0.008461
-0.63 | 0.00041472 | 0.0021823 | 0.008241
-0.62 | 0.00039683 | 0.0020974 | 0.007996
-0.61 | 0.00037618 | 0.0020442 | 0.007805
-0.6 | 0.00035891 | 0.0019458 | 0.007526
-0.59 | 0.00034082 | 0.0018821 | 0.007332
-0.58 | 0.00032819 | 0.0018242 | 0.007114
-0.57 | 0.00031045 | 0.0017457 | 0.006934
-0.56 | 0.000295 | 0.0016871 | 0.00668
-0.55 | 0.00028295 | 0.0016224 | 0.006523
-0.54 | 0.00026935 | 0.0015566 | 0.006343
-0.53 | 0.00025715 | 0.0015042 | 0.006119
-0.52 | 0.00024461 | 0.0014485 | 0.005944
-0.51 | 0.00023193 | 0.001398 | 0.00579
-0.5 | 0.00022084 | 0.0013582 | 0.005606
-0.49 | 0.00021196 | 0.0013029 | 0.005422
-0.48 | 0.00020519 | 0.0012557 | 0.005285
-0.47 | 0.00019757 | 0.0012217 | 0.005155
-0.46 | 0.00019138 | 0.0011916 | 0.00504
-0.45 | 0.00018856 | 0.001168 | 0.0049673
-0.44 | 0.0001878 | 0.0011484 | 0.0049122
-0.43 | 0.00019062 | 0.001145 | 0.0048897
-0.42 | 0.00019695 | 0.0011577 | 0.004915
-0.41 | 0.00020856 | 0.0011899 | 0.0050346
-0.4 | 0.00022975 | 0.0012529 | 0.0052094
-0.39 | 0.00026093 | 0.0013514 | 0.0055694
-0.38 | 0.00030842 | 0.0015033 | 0.006181
-0.37 | 0.00037586 | 0.0017276 | 0.00695
-0.36 | 0.00047096 | 0.0020565 | 0.008111
-0.35 | 0.0006417 | 0.0025231 | 0.009793
-0.34 | 0.0008424 | 0.0031892 | 0.012266
-0.33 | 0.0011143 | 0.0041017 | 0.015729
-0.32 | 0.0015011 | 0.0053917 | 0.020622
-0.31 | 0.0020249 | 0.007356 | 0.027431
-0.3 | 0.0027594 | 0.009837 | 0.037114
-0.29 | 0.0037521 | 0.01335 | 0.050518
-0.28 | 0.0051341 | 0.018162 | 0.06904
-0.27 | 0.007361 | 0.024707 | 0.09494
-0.26 | 0.01007 | 0.034036 | 0.12971
-0.25 | 0.013696 | 0.0465 | 0.17785
-0.24 | 0.018708 | 0.06483 | 0.24393
-0.23 | 0.025561 | 0.08815 | 0.33361
-0.22 | 0.034899 | 0.11968 | 0.45444
-0.21 | 0.047503 | 0.16298 | 0.6185
-0.2 | 0.06623 | 0.22171 | 0.8383
-0.19 | 0.08991 | 0.29919 | 1.122
-0.18 | 0.12195 | 0.40555 | 1.5142
-0.17 | 0.16516 | 0.54485 | 2.0104
-0.16 | 0.22252 | 0.7313 | 2.6658
-0.15 | 0.29915 | 0.977 | 3.4989
-0.14 | 0.40272 | 1.3021 | 4.5776
-0.13 | 0.53754 | 1.724 | 5.927
-0.12 | 0.723 | 2.2683 | 7.59
-0.11 | 0.9583 | 2.9669 | 9.585
-0.1 | 1.2735 | 3.8582 | 12.031
-0.09 | 1.6829 | 4.9898 | 14.954
-0.08 | 2.2028 | 6.399 | 18.272
-0.07 | 2.8727 | 8.078 | 22.113
-0.06 | 3.6973 | 10.173 | 26.491
-0.05 | 4.7537 | 12.714 | 31.38
-0.04 | 5.985 | 15.647 | 36.803
-0.03 | 7.537 | 19.109 | 42.815
-0.02 | 9.368 | 22.99 | 49.204
-0.01 | 11.565 | 27.554 | 56.195
0 | 14.083 | 32.602 | 63.8
0.01 | 16.954 | 38.173 | 71.73
0.02 | 20.179 | 44.102 | 79.95
0.03 | 23.78 | 50.815 | 88.89
0.04 | 27.7 | 57.68 | 98.13
0.05 | 31.877 | 65.26 | 107.65
0.06 | 36.365 | 73.22 | 117.57
0.07 | 41.072 | 81.62 | 127.77
0.08 | 45.989 | 90.4 | 138.41
0.09 | 51.046 | 99.32 | 149.21
0.1 | 56.155 | 108.7 | 160.21
0.11 | 61.16 | 118.41 | 171.51
0.12 | 66.42 | 128.38 | 182.88
0.13 | 71.53 | 138.51 | 194.58
0.14 | 76.58 | 148.88 | 206.27
0.15 | 81.55 | 159.39 | 218.11
0.16 | 86.49 | 170.29 | 230.13
0.17 | 91.2 | 181.24 | 242.13
0.18 | 95.67 | 192.13 | 254.21
0.19 | 100 | 203.35 | 266.45
0.2 | 104.14 | 214.61 | 278.71
0.21 | 108.07 | 226.12 | 291
0.22 | 111.96 | 237.61 | 303.29
0.23 | 115.57 | 248.93 | 315.63
0.24 | 118.96 | 260.5 | 327.84
0.25 | 122.03 | 272.09 | 340.3
0.26 | 125.02 | 283.53 | 352.25
0.27 | 127.85 | 295.04 | 364.55
0.28 | 130.74 | 306.44 | 376.58
0.29 | 133.3 | 317.86 | 388.59
0.3 | 135.65 | 329.33 | 400.64
0.31 | 137.74 | 340.6 | 412.44
0.32 | 139.76 | 351.61 | 424.18
0.33 | 141.98 | 362.76 | 435.89
0.34 | 143.79 | 373.76 | 447.36
0.35 | 145.49 | 384.67 | 458.61
0.36 | 147.07 | 395.36 | 469.86
0.37 | 148.38 | 405.79 | 481.06
0.38 | 150.21 | 416.19 | 492.03
0.39 | 151.57 | 426.43 | 502.78
0.4 | 152.6 | 436.37 | 513.13
0.41 | 153.77 | 446.11 | 523.62
0.42 | 155.12 | 455.72 | 533.92
0.43 | 156.23 | 465.11 | 543.93
0.44 | 157.23 | 474.21 | 553.65
0.45 | 158.07 | 483.02 | 563.26
0.46 | 158.83 | 491.53 | 572.5
0.47 | 160.11 | 499.88 | 581.4
0.48 | 160.95 | 507.94 | 590.8
0.49 | 161.48 | 515.73 | 599.2
0.5 | 162.21 | 523.14 | 607.6

## Tranconductance (mS-mm)
VGS (V) | VDS = 0.100 V | VDS = 0.500 V | VDS = 0.900 V
-0.75 | -0.00283 | -0.01157 | -0.0247
-0.74 | -0.00299 | -0.011635 | -0.02875
-0.73 | -0.002985 | -0.010315 | -0.03235
-0.72 | -0.00266 | -0.009695 | -0.0286
-0.71 | -0.002585 | -0.00997 | -0.02635
-0.7 | -0.002505 | -0.00906 | -0.02985
-0.69 | -0.002115 | -0.00883 | -0.03045
-0.68 | -0.001953 | -0.00868 | -0.02685
-0.67 | -0.0023715 | -0.00913 | -0.0244
-0.66 | -0.0023915 | -0.008775 | -0.02545
-0.65 | -0.001979 | -0.00725 | -0.0301
-0.64 | -0.0019595 | -0.007735 | -0.0275
-0.63 | -0.001903 | -0.008545 | -0.02325
-0.62 | -0.001927 | -0.006905 | -0.0218
-0.61 | -0.001896 | -0.00758 | -0.0235
-0.6 | -0.001768 | -0.008105 | -0.02365
-0.59 | -0.001536 | -0.00608 | -0.0206
-0.58 | -0.0015185 | -0.00682 | -0.0199
-0.57 | -0.0016595 | -0.006855 | -0.0217
-0.56 | -0.001375 | -0.006165 | -0.02055
-0.55 | -0.0012825 | -0.006525 | -0.01685
-0.54 | -0.00129 | -0.00591 | -0.0202
-0.53 | -0.001237 | -0.005405 | -0.01995
-0.52 | -0.001261 | -0.00531 | -0.01645
-0.51 | -0.0011885 | -0.004515 | -0.0169
-0.5 | -0.0009985 | -0.004755 | -0.0184
-0.49 | -0.0007825 | -0.005125 | -0.01605
-0.48 | -0.0007195 | -0.00406 | -0.01335
-0.47 | -0.0006905 | -0.003205 | -0.01225
-0.46 | -0.0004505 | -0.002685 | -0.009385
-0.45 | -0.000179 | -0.00216 | -0.00639
-0.44 | 0.000103 | -0.00115 | -0.00388
-0.43 | 0.0004575 | 0.000465 | 0.00014
-0.42 | 0.000897 | 0.002245 | 0.007245
-0.41 | 0.00164 | 0.00476 | 0.01472
-0.4 | 0.0026185 | 0.008075 | 0.02674
-0.39 | 0.0039335 | 0.01252 | 0.04858
-0.38 | 0.0057465 | 0.01881 | 0.06903
-0.37 | 0.008127 | 0.02766 | 0.0965
-0.36 | 0.013292 | 0.039775 | 0.14215
-0.35 | 0.018572 | 0.056635 | 0.20775
-0.34 | 0.02363 | 0.07893 | 0.2968
-0.33 | 0.032935 | 0.110125 | 0.4178
-0.32 | 0.04553 | 0.162715 | 0.5851
-0.31 | 0.062915 | 0.222265 | 0.8246
-0.3 | 0.08636 | 0.2997 | 1.15435
-0.29 | 0.118735 | 0.41625 | 1.5963
-0.28 | 0.180445 | 0.56785 | 2.2211
-0.27 | 0.246795 | 0.7937 | 3.0335
-0.26 | 0.31675 | 1.08965 | 4.1455
-0.25 | 0.4319 | 1.5397 | 5.711
-0.24 | 0.59325 | 2.0825 | 7.788
-0.23 | 0.80955 | 2.7425 | 10.5255
-0.22 | 1.0971 | 3.7415 | 14.2445
-0.21 | 1.56655 | 5.1015 | 19.193
-0.2 | 2.12035 | 6.8105 | 25.175
-0.19 | 2.786 | 9.192 | 33.795
-0.18 | 3.7625 | 12.283 | 44.42
-0.17 | 5.0285 | 16.2875 | 57.58
-0.16 | 6.6995 | 21.6075 | 74.425
-0.15 | 9.01 | 28.54 | 95.59
-0.14 | 11.9195 | 37.35 | 121.405
-0.13 | 16.014 | 48.31 | 150.62
-0.12 | 21.038 | 62.145 | 182.9
-0.11 | 27.525 | 79.495 | 222.05
-0.1 | 36.23 | 101.145 | 268.45
-0.09 | 46.465 | 127.04 | 312.05
-0.08 | 59.49 | 154.41 | 357.95
-0.07 | 74.725 | 188.7 | 410.95
-0.06 | 94.05 | 231.8 | 463.35
-0.05 | 114.385 | 273.7 | 515.6
-0.04 | 139.165 | 319.75 | 571.75
-0.03 | 169.15 | 367.15 | 620.05
-0.02 | 201.4 | 422.25 | 669
-0.01 | 235.75 | 480.6 | 729.8
0 | 269.45 | 530.95 | 776.75
0.01 | 304.8 | 575 | 807.5
0.02 | 341.3 | 632.1 | 858
0.03 | 376.05 | 678.9 | 909
0.04 | 404.85 | 722.25 | 938
0.05 | 433.25 | 777 | 972
0.06 | 459.75 | 818 | 1006
0.07 | 481.2 | 859 | 1042
0.08 | 498.7 | 885 | 1072
0.09 | 508.3 | 915 | 1090
0.1 | 505.7 | 954.5 | 1115
0.11 | 513.25 | 984 | 1133.5
0.12 | 518.5 | 1005 | 1153.5
0.13 | 508 | 1025 | 1169.5
0.14 | 501 | 1044 | 1176.5
0.15 | 495.5 | 1070.5 | 1193
0.16 | 482.5 | 1092.5 | 1201
0.17 | 459 | 1092 | 1204
0.18 | 440 | 1105.5 | 1216
0.19 | 423.5 | 1124 | 1225
0.2 | 403.5 | 1138.5 | 1227.5
0.21 | 391 | 1150 | 1229
0.22 | 375 | 1140.5 | 1231.5
0.23 | 350 | 1144.5 | 1227.5
0.24 | 323 | 1158 | 1233.5
0.25 | 303 | 1151.5 | 1220.5
0.26 | 291 | 1147.5 | 1212.5
0.27 | 286 | 1145.5 | 1216.5
0.28 | 272.5 | 1141 | 1202
0.29 | 245.5 | 1144.5 | 1203
0.3 | 222 | 1137 | 1192.5
0.31 | 205.5 | 1114 | 1177
0.32 | 212 | 1108 | 1172.5
0.33 | 201.5 | 1107.5 | 1159
0.34 | 175.5 | 1095.5 | 1136
0.35 | 164 | 1080 | 1125
0.36 | 144.5 | 1056 | 1122.5
0.37 | 157 | 1041.5 | 1108.5
0.38 | 159.5 | 1032 | 1086
0.39 | 119.5 | 1009 | 1055
0.4 | 110 | 984 | 1042
0.41 | 126 | 967.5 | 1039.5
0.42 | 123 | 950 | 1015.5
0.43 | 105.5 | 924.5 | 986.5
0.44 | 92 | 895.5 | 966.5
0.45 | 80 | 866 | 942.5
0.46 | 102 | 843 | 907
0.47 | 106 | 820.5 | 915
0.48 | 68.5 | 792.5 | 890
0.49 | 63 | 760 | 840
0.5 | 73 | 741 | 840