## IDS-VDS Characteristic (mA-mm)
VGS (V) | VDS = 0.100 V | VDS = 0.500 V | VDS = 0.900 V
-0.75 | 0.0007368 | 0.003493 | 0.012547
-0.74 | 0.0007137 | 0.0033804 | 0.01217
-0.73 | 0.0006801 | 0.0032487 | 0.011788
-0.72 | 0.0006491 | 0.0031498 | 0.011486
-0.71 | 0.0006187 | 0.0030283 | 0.011137
-0.7 | 0.0005882 | 0.0029288 | 0.010874
-0.69 | 0.0005701 | 0.0028335 | 0.010569
-0.68 | 0.0005433 | 0.0027411 | 0.010303
-0.67 | 0.00052 | 0.0026444 | 0.009964
-0.66 | 0.00049654 | 0.0025253 | 0.009629
-0.65 | 0.00047464 | 0.00243 | 0.009373
-0.64 | 0.00045307 | 0.0023575 | 0.009107
-0.63 | 0.0004365 | 0.0022722 | 0.008806
-0.62 | 0.00041523 | 0.0022087 | 0.008563
-0.61 | 0.00039666 | 0.0021243 | 0.00829
-0.6 | 0.0003761 | 0.0020445 | 0.008048
-0.59 | 0.00036034 | 0.0019788 | 0.007804
-0.58 | 0.00034216 | 0.0019111 | 0.007615
-0.57 | 0.00032532 | 0.0018479 | 0.00732
-0.56 | 0.00031006 | 0.0017652 | 0.007133
-0.55 | 0.00029651 | 0.0017104 | 0.006938
-0.54 | 0.00028254 | 0.0016477 | 0.006712
-0.53 | 0.00026831 | 0.0015932 | 0.006473
-0.52 | 0.00025639 | 0.0015384 | 0.006328
-0.51 | 0.00024173 | 0.0014681 | 0.006123
-0.5 | 0.00023193 | 0.0014192 | 0.005955
-0.49 | 0.00021826 | 0.0013712 | 0.005763
-0.48 | 0.00021051 | 0.0013244 | 0.005594
-0.47 | 0.0002048 | 0.0012787 | 0.005469
-0.46 | 0.00019859 | 0.0012464 | 0.005331
-0.45 | 0.00019345 | 0.0012138 | 0.005209
-0.44 | 0.00019044 | 0.0011934 | 0.005144
-0.43 | 0.0001915 | 0.0011771 | 0.005081
-0.42 | 0.00019468 | 0.0011766 | 0.005039
-0.41 | 0.00020615 | 0.0012032 | 0.00512
-0.4 | 0.00022306 | 0.0012504 | 0.005289
-0.39 | 0.00025059 | 0.0013296 | 0.00556
-0.38 | 0.00028952 | 0.0014602 | 0.005978
-0.37 | 0.00034697 | 0.0016533 | 0.006662
-0.36 | 0.00043297 | 0.0019333 | 0.007648
-0.35 | 0.00054948 | 0.0023314 | 0.009135
-0.34 | 0.0007647 | 0.0029213 | 0.011211
-0.33 | 0.0010109 | 0.0037261 | 0.014254
-0.32 | 0.001352 | 0.0048628 | 0.018415
-0.31 | 0.0018259 | 0.006605 | 0.024397
-0.3 | 0.0024871 | 0.008832 | 0.032806
-0.29 | 0.0033859 | 0.011864 | 0.044525
-0.28 | 0.0046282 | 0.016201 | 0.06122
-0.27 | 0.00662 | 0.022157 | 0.08342
-0.26 | 0.009028 | 0.030428 | 0.11516
-0.25 | 0.012372 | 0.04163 | 0.15662
-0.24 | 0.016901 | 0.05736 | 0.21514
-0.23 | 0.023085 | 0.07808 | 0.29516
-0.22 | 0.031662 | 0.10698 | 0.40377
-0.21 | 0.043165 | 0.14586 | 0.5483
-0.2 | 0.06046 | 0.19851 | 0.745
-0.19 | 0.08196 | 0.26996 | 1.003
-0.18 | 0.11184 | 0.36645 | 1.3581
-0.17 | 0.15157 | 0.4944 | 1.8179
-0.16 | 0.20474 | 0.6659 | 2.4257
-0.15 | 0.27623 | 0.8921 | 3.2006
-0.14 | 0.37242 | 1.1928 | 4.1751
-0.13 | 0.50061 | 1.5826 | 5.4163
-0.12 | 0.6675 | 2.101 | 6.994
-0.11 | 0.893 | 2.7386 | 8.897
-0.1 | 1.1877 | 3.5814 | 11.19
-0.09 | 1.5731 | 4.6447 | 13.975
-0.08 | 2.0601 | 5.981 | 17.187
-0.07 | 2.69 | 7.586 | 20.905
-0.06 | 3.4833 | 9.593 | 25.038
-0.05 | 4.4817 | 11.993 | 29.87
-0.04 | 5.696 | 14.857 | 35.137
-0.03 | 7.18 | 18.216 | 40.97
-0.02 | 8.961 | 21.947 | 47.342
-0.01 | 11.093 | 26.342 | 54.078
0 | 13.522 | 31.34 | 61.51
0.01 | 16.323 | 36.835 | 69.42
0.02 | 19.46 | 42.728 | 77.66
0.03 | 23.009 | 49.244 | 86.45
0.04 | 26.84 | 56.132 | 95.52
0.05 | 30.967 | 63.52 | 105.02
0.06 | 35.396 | 71.42 | 114.88
0.07 | 40.097 | 79.72 | 125.05
0.08 | 45.005 | 88.5 | 135.53
0.09 | 49.958 | 97.21 | 146.15
0.1 | 55.094 | 106.61 | 157.15
0.11 | 60.03 | 116.19 | 168.36
0.12 | 65.33 | 126.17 | 179.84
0.13 | 70.53 | 136.35 | 191.46
0.14 | 75.56 | 146.61 | 202.94
0.15 | 80.47 | 157.15 | 214.84
0.16 | 85.43 | 167.97 | 226.99
0.17 | 90.12 | 178.9 | 238.95
0.18 | 94.73 | 189.76 | 251.09
0.19 | 99.12 | 200.91 | 263.09
0.2 | 103.26 | 212.24 | 275.44
0.21 | 107.24 | 223.7 | 287.88
0.22 | 111.02 | 235.24 | 300.18
0.23 | 114.62 | 246.4 | 312.34
0.24 | 118.14 | 258.01 | 324.64
0.25 | 121.52 | 269.66 | 337.01
0.26 | 124.46 | 281.18 | 349.24
0.27 | 127.18 | 292.68 | 361.45
0.28 | 129.89 | 304.05 | 373.46
0.29 | 132.4 | 315.49 | 385.58
0.3 | 135.16 | 327.04 | 397.69
0.31 | 137.35 | 338.36 | 409.45
0.32 | 139.28 | 349.44 | 421.35
0.33 | 141.26 | 360.68 | 432.94
0.34 | 143.06 | 371.63 | 444.71
0.35 | 145.09 | 382.54 | 456.05
0.36 | 146.77 | 393.24 | 467.34
0.37 | 148.13 | 403.82 | 478.5
0.38 | 149.49 | 414.3 | 489.49
0.39 | 151.1 | 424.5 | 500.29
0.4 | 152.5 | 434.48 | 510.9
0.41 | 153.69 | 444.43 | 521.37
0.42 | 154.6 | 454.12 | 531.56
0.43 | 155.65 | 463.43 | 541.71
0.44 | 157.15 | 472.57 | 551.66
0.45 | 158 | 481.56 | 561.27
0.46 | 158.75 | 490.29 | 570.7
0.47 | 159.58 | 498.61 | 579.6
0.48 | 160.35 | 506.68 | 588.8
0.49 | 161.5 | 514.52 | 597.6
0.5 | 162.06 | 522.1 | 605.9

## Tranconductance (mS-mm)
VGS (V) | VDS = 0.100 V | VDS = 0.500 V | VDS = 0.900 V
-0.75 | -0.00231 | -0.01126 | -0.0377
-0.74 | -0.002835 | -0.012215 | -0.03795
-0.73 | -0.00323 | -0.01153 | -0.0342
-0.72 | -0.00307 | -0.01102 | -0.03255
-0.71 | -0.003045 | -0.01105 | -0.0306
-0.7 | -0.00243 | -0.00974 | -0.0284
-0.69 | -0.002245 | -0.009385 | -0.02855
-0.68 | -0.002505 | -0.009455 | -0.03025
-0.67 | -0.002338 | -0.01079 | -0.0337
-0.66 | -0.002268 | -0.01072 | -0.02955
-0.65 | -0.0021735 | -0.00839 | -0.0261
-0.64 | -0.001907 | -0.00789 | -0.02835
-0.63 | -0.001892 | -0.00744 | -0.0272
-0.62 | -0.001992 | -0.007395 | -0.0258
-0.61 | -0.0019565 | -0.00821 | -0.02575
-0.6 | -0.001816 | -0.007275 | -0.0243
-0.59 | -0.001697 | -0.00667 | -0.02165
-0.58 | -0.001751 | -0.006545 | -0.0242
-0.57 | -0.001605 | -0.007295 | -0.0241
-0.56 | -0.0014405 | -0.006875 | -0.0191
-0.55 | -0.001376 | -0.005875 | -0.02105
-0.54 | -0.00141 | -0.00586 | -0.02325
-0.53 | -0.0013075 | -0.005465 | -0.0192
-0.52 | -0.001329 | -0.006255 | -0.0175
-0.51 | -0.001223 | -0.00596 | -0.01865
-0.5 | -0.0011735 | -0.004845 | -0.018
-0.49 | -0.001071 | -0.00474 | -0.01805
-0.48 | -0.000673 | -0.004625 | -0.0147
-0.47 | -0.000596 | -0.0039 | -0.01315
-0.46 | -0.0005675 | -0.003245 | -0.013
-0.45 | -0.0004075 | -0.00265 | -0.00935
-0.44 | -9.75e-05 | -0.001835 | -0.0064
-0.43 | 0.000212 | -0.00084 | -0.00525
-0.42 | 0.0007325 | 0.001305 | 0.00195
-0.41 | 0.001419 | 0.00369 | 0.0125
-0.4 | 0.002222 | 0.00632 | 0.022
-0.39 | 0.003323 | 0.01049 | 0.03445
-0.38 | 0.004819 | 0.016185 | 0.0551
-0.37 | 0.0071725 | 0.023655 | 0.0835
-0.36 | 0.0101255 | 0.033905 | 0.12365
-0.35 | 0.0165865 | 0.0494 | 0.17815
-0.34 | 0.023071 | 0.069735 | 0.25595
-0.33 | 0.029365 | 0.097075 | 0.3602
-0.32 | 0.04075 | 0.143945 | 0.50715
-0.31 | 0.056755 | 0.19846 | 0.71955
-0.3 | 0.078 | 0.26295 | 1.0064
-0.29 | 0.107055 | 0.36845 | 1.4207
-0.28 | 0.161705 | 0.51465 | 1.94475
-0.27 | 0.21999 | 0.71135 | 2.697
-0.26 | 0.2876 | 0.97365 | 3.66
-0.25 | 0.39365 | 1.3466 | 4.999
-0.24 | 0.53565 | 1.8225 | 6.927
-0.23 | 0.73805 | 2.481 | 9.4315
-0.22 | 1.004 | 3.389 | 12.657
-0.21 | 1.4399 | 4.5765 | 17.0615
-0.2 | 1.93975 | 6.205 | 22.735
-0.19 | 2.569 | 8.397 | 30.655
-0.18 | 3.4805 | 11.222 | 40.745
-0.17 | 4.645 | 14.9725 | 53.38
-0.16 | 6.233 | 19.885 | 69.135
-0.15 | 8.384 | 26.345 | 87.47
-0.14 | 11.219 | 34.525 | 110.785
-0.13 | 14.754 | 45.41 | 140.945
-0.12 | 19.6195 | 57.8 | 174.035
-0.11 | 26.01 | 74.02 | 209.8
-0.1 | 34.005 | 95.305 | 253.9
-0.09 | 43.62 | 119.98 | 299.85
-0.08 | 55.845 | 147.065 | 346.5
-0.07 | 71.16 | 180.6 | 392.55
-0.06 | 89.585 | 220.35 | 448.25
-0.05 | 110.635 | 263.2 | 504.95
-0.04 | 134.915 | 311.15 | 555
-0.03 | 163.25 | 354.5 | 610.25
-0.02 | 195.65 | 406.3 | 655.4
-0.01 | 228.05 | 469.65 | 708.4
0 | 261.5 | 524.65 | 767.1
0.01 | 296.9 | 569.4 | 807.5
0.02 | 334.3 | 620.45 | 851.5
0.03 | 369 | 670.2 | 893
0.04 | 397.9 | 713.8 | 928.5
0.05 | 427.8 | 764.4 | 968
0.06 | 456.5 | 810 | 1001.5
0.07 | 480.45 | 854 | 1032.5
0.08 | 493.05 | 874.5 | 1055
0.09 | 504.45 | 905.5 | 1081
0.1 | 503.6 | 949 | 1110.5
0.11 | 511.8 | 978 | 1134.5
0.12 | 525 | 1008 | 1155
0.13 | 511.5 | 1022 | 1155
0.14 | 497 | 1040 | 1169
0.15 | 493.5 | 1068 | 1202.5
0.16 | 482.5 | 1087.5 | 1205.5
0.17 | 465 | 1089.5 | 1205
0.18 | 450 | 1100.5 | 1207
0.19 | 426.5 | 1124 | 1217.5
0.2 | 406 | 1139.5 | 1239.5
0.21 | 388 | 1150 | 1237
0.22 | 369 | 1135 | 1223
0.23 | 356 | 1138.5 | 1223
0.24 | 345 | 1163 | 1233.5
0.25 | 316 | 1158.5 | 1230
0.26 | 283 | 1151 | 1222
0.27 | 271.5 | 1143.5 | 1211
0.28 | 261 | 1140.5 | 1206.5
0.29 | 263.5 | 1149.5 | 1211.5
0.3 | 247.5 | 1143.5 | 1193.5
0.31 | 206 | 1120 | 1183
0.32 | 195.5 | 1116 | 1174.5
0.33 | 189 | 1109.5 | 1168
0.34 | 191.5 | 1093 | 1155.5
0.35 | 185.5 | 1080.5 | 1131.5
0.36 | 152 | 1064 | 1122.5
0.37 | 136 | 1053 | 1107.5
0.38 | 148.5 | 1034 | 1089.5
0.39 | 150.5 | 1009 | 1070.5
0.4 | 129.5 | 996.5 | 1054
0.41 | 105 | 982 | 1033
0.42 | 98 | 950 | 1017
0.43 | 127.5 | 922.5 | 1005
0.44 | 117.5 | 906.5 | 978
0.45 | 80 | 886 | 952
0.46 | 79 | 852.5 | 916.5
0.47 | 80 | 819.5 | 905
0.48 | 96 | 795.5 | 900
0.49 | 85.5 | 771 | 855
0.5 | 56 | 758 | 830