## IDS-VDS Characteristic (mA-mm)
VGS (V) | VDS = 0.100 V | VDS = 0.500 V | VDS = 0.900 V
-0.75 | 0.0007761 | 0.0037254 | 0.013324
-0.74 | 0.0007467 | 0.0035919 | 0.012969
-0.73 | 0.000709 | 0.0034706 | 0.01269
-0.72 | 0.0006819 | 0.0033464 | 0.012271
-0.71 | 0.0006503 | 0.0032337 | 0.011884
-0.7 | 0.0006195 | 0.0031209 | 0.011492
-0.69 | 0.000598 | 0.0030141 | 0.011279
-0.68 | 0.0005722 | 0.0028919 | 0.01097
-0.67 | 0.0005476 | 0.0028129 | 0.010617
-0.66 | 0.0005255 | 0.0027145 | 0.010344
-0.65 | 0.0005004 | 0.0026097 | 0.010038
-0.64 | 0.0004823 | 0.0025077 | 0.009779
-0.63 | 0.00045839 | 0.0024224 | 0.009491
-0.62 | 0.00043516 | 0.0023385 | 0.009196
-0.61 | 0.000415 | 0.0022702 | 0.008883
-0.6 | 0.00039695 | 0.0021944 | 0.008665
-0.59 | 0.00037828 | 0.0021165 | 0.008451
-0.58 | 0.00036193 | 0.00203 | 0.008146
-0.57 | 0.00034307 | 0.0019557 | 0.007859
-0.56 | 0.00032616 | 0.0018931 | 0.007596
-0.55 | 0.00030961 | 0.0018163 | 0.007424
-0.54 | 0.0002934 | 0.0017627 | 0.007163
-0.53 | 0.00027809 | 0.0016879 | 0.006962
-0.52 | 0.00026697 | 0.0016239 | 0.006733
-0.51 | 0.00025488 | 0.0015633 | 0.006565
-0.5 | 0.00024116 | 0.0015096 | 0.006383
-0.49 | 0.00022922 | 0.0014534 | 0.006181
-0.48 | 0.0002204 | 0.0013968 | 0.005995
-0.47 | 0.00021101 | 0.0013585 | 0.005848
-0.46 | 0.00020426 | 0.0013141 | 0.005711
-0.45 | 0.00019836 | 0.0012802 | 0.005607
-0.44 | 0.00019346 | 0.0012613 | 0.005497
-0.43 | 0.00019396 | 0.0012475 | 0.005443
-0.42 | 0.00019881 | 0.0012538 | 0.00542
-0.41 | 0.00020812 | 0.0012666 | 0.005462
-0.4 | 0.00022347 | 0.001308 | 0.005622
-0.39 | 0.00025064 | 0.0013882 | 0.005841
-0.38 | 0.00029183 | 0.0015107 | 0.006291
-0.37 | 0.0003493 | 0.0016995 | 0.006924
-0.36 | 0.00043207 | 0.0019724 | 0.007881
-0.35 | 0.00054904 | 0.0023691 | 0.009316
-0.34 | 0.000764 | 0.0029512 | 0.01137
-0.33 | 0.0010081 | 0.0037414 | 0.014336
-0.32 | 0.0013467 | 0.0048824 | 0.018485
-0.31 | 0.0018166 | 0.006602 | 0.024373
-0.3 | 0.0024766 | 0.008844 | 0.03274
-0.29 | 0.0033779 | 0.011905 | 0.044138
-0.28 | 0.0046114 | 0.016221 | 0.06073
-0.27 | 0.006606 | 0.022139 | 0.08284
-0.26 | 0.009048 | 0.03032 | 0.1139
-0.25 | 0.012373 | 0.041582 | 0.15594
-0.24 | 0.016961 | 0.05732 | 0.21428
-0.23 | 0.023174 | 0.07845 | 0.29417
-0.22 | 0.031681 | 0.10707 | 0.40197
-0.21 | 0.043204 | 0.14601 | 0.54776
-0.2 | 0.06025 | 0.19909 | 0.7465
-0.19 | 0.08228 | 0.26857 | 1.0034
-0.18 | 0.11205 | 0.36646 | 1.3537
-0.17 | 0.15167 | 0.49537 | 1.813
-0.16 | 0.2055 | 0.6668 | 2.4148
-0.15 | 0.27683 | 0.8949 | 3.1942
-0.14 | 0.37458 | 1.1985 | 4.1804
-0.13 | 0.502 | 1.5915 | 5.4356
-0.12 | 0.6733 | 2.0885 | 7.022
-0.11 | 0.8975 | 2.75 | 8.923
-0.1 | 1.1912 | 3.5864 | 11.208
-0.09 | 1.5793 | 4.6525 | 13.963
-0.08 | 2.0717 | 5.989 | 17.184
-0.07 | 2.7084 | 7.601 | 20.918
-0.06 | 3.5059 | 9.605 | 25.086
-0.05 | 4.5131 | 12.035 | 29.919
-0.04 | 5.728 | 14.883 | 35.171
-0.03 | 7.231 | 18.232 | 40.994
-0.02 | 9.03 | 22.008 | 47.35
-0.01 | 11.105 | 26.401 | 54.077
0 | 13.616 | 31.368 | 61.52
0.01 | 16.423 | 36.876 | 69.42
0.02 | 19.578 | 42.69 | 77.62
0.03 | 23.12 | 49.246 | 86.41
0.04 | 26.982 | 56.245 | 95.52
0.05 | 31.117 | 63.6 | 104.9
0.06 | 35.564 | 71.49 | 114.81
0.07 | 40.284 | 79.81 | 125.05
0.08 | 45.105 | 88.49 | 135.48
0.09 | 50.168 | 97.45 | 146.15
0.1 | 55.262 | 106.74 | 157.11
0.11 | 60.25 | 116.41 | 168.28
0.12 | 65.56 | 126.39 | 179.8
0.13 | 70.69 | 136.35 | 191.29
0.14 | 75.68 | 146.73 | 202.82
0.15 | 80.66 | 157.2 | 214.75
0.16 | 85.57 | 168.12 | 226.82
0.17 | 90.36 | 179.06 | 238.87
0.18 | 94.92 | 189.86 | 251.06
0.19 | 99.25 | 201.14 | 263.03
0.2 | 103.34 | 212.28 | 275.36
0.21 | 107.27 | 223.8 | 287.76
0.22 | 111.06 | 235.3 | 299.96
0.23 | 114.77 | 246.58 | 312.27
0.24 | 118.34 | 258.16 | 324.49
0.25 | 121.52 | 269.7 | 336.8
0.26 | 124.44 | 281.22 | 349.02
0.27 | 127.21 | 292.6 | 361.24
0.28 | 129.89 | 304.14 | 373.17
0.29 | 132.72 | 315.57 | 385.26
0.3 | 135.13 | 326.96 | 397.41
0.31 | 137.19 | 338.34 | 409.2
0.32 | 139.24 | 349.26 | 421.13
0.33 | 141.09 | 360.61 | 432.64
0.34 | 143.35 | 371.67 | 444.26
0.35 | 145.06 | 382.45 | 455.73
0.36 | 146.53 | 393.22 | 466.87
0.37 | 147.97 | 403.81 | 478.14
0.38 | 149.53 | 414.28 | 489.18
0.39 | 151.12 | 424.45 | 499.93
0.4 | 152.44 | 434.4 | 510.53
0.41 | 153.34 | 444.21 | 520.96
0.42 | 154.46 | 453.97 | 531.27
0.43 | 155.97 | 463.35 | 541.42
0.44 | 156.97 | 472.44 | 551.25
0.45 | 157.71 | 481.32 | 560.83
0.46 | 158.62 | 490.02 | 570.3
0.47 | 159.32 | 498.45 | 579.1
0.48 | 160.65 | 506.62 | 588.3
0.49 | 161.34 | 514.33 | 597.2
0.5 | 161.79 | 521.93 | 605.7

## Tranconductance (mS-mm)
VGS (V) | VDS = 0.100 V | VDS = 0.500 V | VDS = 0.900 V
-0.75 | -0.00294 | -0.01335 | -0.0355
-0.74 | -0.003355 | -0.01274 | -0.0317
-0.73 | -0.00324 | -0.012275 | -0.0349
-0.72 | -0.002935 | -0.011845 | -0.0403
-0.71 | -0.00312 | -0.011275 | -0.03895
-0.7 | -0.002615 | -0.01098 | -0.03025
-0.69 | -0.002365 | -0.01145 | -0.0261
-0.68 | -0.00252 | -0.01006 | -0.0331
-0.67 | -0.002335 | -0.00887 | -0.0313
-0.66 | -0.00236 | -0.01016 | -0.02895
-0.65 | -0.00216 | -0.01034 | -0.02825
-0.64 | -0.0021005 | -0.009365 | -0.02735
-0.63 | -0.002357 | -0.00846 | -0.02915
-0.62 | -0.0021695 | -0.00761 | -0.0304
-0.61 | -0.0019105 | -0.007205 | -0.02655
-0.6 | -0.001836 | -0.007685 | -0.0216
-0.59 | -0.001751 | -0.00822 | -0.02595
-0.58 | -0.0017605 | -0.00804 | -0.0296
-0.57 | -0.0017885 | -0.006845 | -0.0275
-0.56 | -0.001673 | -0.00697 | -0.02175
-0.55 | -0.001638 | -0.00652 | -0.02165
-0.54 | -0.001576 | -0.00642 | -0.0231
-0.53 | -0.0013215 | -0.00694 | -0.0215
-0.52 | -0.0011605 | -0.00623 | -0.01985
-0.51 | -0.0012905 | -0.005715 | -0.0175
-0.5 | -0.001283 | -0.005495 | -0.0192
-0.49 | -0.001038 | -0.00564 | -0.0194
-0.48 | -0.0009105 | -0.004745 | -0.01665
-0.47 | -0.000807 | -0.004135 | -0.0142
-0.46 | -0.0006325 | -0.003915 | -0.01205
-0.45 | -0.00054 | -0.00264 | -0.0107
-0.44 | -0.00022 | -0.001635 | -0.0082
-0.43 | 0.0002675 | -0.000375 | -0.00385
-0.42 | 0.000708 | 0.000955 | 0.00095
-0.41 | 0.001233 | 0.00271 | 0.0101
-0.4 | 0.002126 | 0.00608 | 0.01895
-0.39 | 0.003418 | 0.010135 | 0.03345
-0.38 | 0.004933 | 0.015565 | 0.05415
-0.37 | 0.007012 | 0.023085 | 0.0795
-0.36 | 0.009987 | 0.03348 | 0.1196
-0.35 | 0.0165965 | 0.04894 | 0.17445
-0.34 | 0.022953 | 0.068615 | 0.251
-0.33 | 0.029135 | 0.09656 | 0.35575
-0.32 | 0.040425 | 0.14303 | 0.50185
-0.31 | 0.056495 | 0.19808 | 0.71275
-0.3 | 0.078065 | 0.26515 | 0.98825
-0.29 | 0.10674 | 0.36885 | 1.3995
-0.28 | 0.161405 | 0.5117 | 1.9351
-0.27 | 0.22183 | 0.70495 | 2.6585
-0.26 | 0.28835 | 0.97215 | 3.655
-0.25 | 0.39565 | 1.35 | 5.019
-0.24 | 0.54005 | 1.8434 | 6.9115
-0.23 | 0.736 | 2.4875 | 9.3845
-0.22 | 1.0015 | 3.378 | 12.6795
-0.21 | 1.42845 | 4.601 | 17.2265
-0.2 | 1.9538 | 6.128 | 22.782
-0.19 | 2.59 | 8.3685 | 30.36
-0.18 | 3.4695 | 11.34 | 40.48
-0.17 | 4.6725 | 15.017 | 53.055
-0.16 | 6.258 | 19.9765 | 69.06
-0.15 | 8.454 | 26.585 | 88.28
-0.14 | 11.2585 | 34.83 | 112.07
-0.13 | 14.936 | 44.5 | 142.08
-0.12 | 19.775 | 57.925 | 174.37
-0.11 | 25.895 | 74.895 | 209.3
-0.1 | 34.09 | 95.125 | 252
-0.09 | 44.025 | 120.13 | 298.8
-0.08 | 56.455 | 147.425 | 347.75
-0.07 | 71.71 | 180.8 | 395.1
-0.06 | 90.235 | 221.7 | 450.05
-0.05 | 111.105 | 263.9 | 504.25
-0.04 | 135.895 | 309.85 | 553.75
-0.03 | 165.1 | 356.25 | 608.95
-0.02 | 193.7 | 408.45 | 654.15
-0.01 | 229.3 | 468 | 708.5
0 | 265.9 | 523.75 | 767.15
0.01 | 298.1 | 566.1 | 805
0.02 | 334.85 | 618.5 | 849.5
0.03 | 370.2 | 677.75 | 895
0.04 | 399.85 | 717.7 | 924.5
0.05 | 429.1 | 762.25 | 964.5
0.06 | 458.35 | 810.5 | 1007.5
0.07 | 477.05 | 850 | 1033.5
0.08 | 494.2 | 882 | 1055
0.09 | 507.85 | 912.5 | 1081.5
0.1 | 504.1 | 948 | 1106.5
0.11 | 514.9 | 982.5 | 1134.5
0.12 | 522 | 997 | 1150.5
0.13 | 506 | 1017 | 1151
0.14 | 498.5 | 1042.5 | 1173
0.15 | 494.5 | 1069.5 | 1200
0.16 | 485 | 1093 | 1206
0.17 | 467.5 | 1087 | 1212
0.18 | 444.5 | 1104 | 1208
0.19 | 421 | 1121 | 1215
0.2 | 401 | 1133 | 1236.5
0.21 | 386 | 1151 | 1230
0.22 | 375 | 1139 | 1225.5
0.23 | 364 | 1143 | 1226.5
0.24 | 337.5 | 1156 | 1226.5
0.25 | 305 | 1153 | 1226.5
0.26 | 284.5 | 1145 | 1222
0.27 | 272.5 | 1146 | 1207.5
0.28 | 275.5 | 1148.5 | 1201
0.29 | 262 | 1141 | 1212
0.3 | 223.5 | 1138.5 | 1197
0.31 | 205.5 | 1115 | 1186
0.32 | 195 | 1113.5 | 1172
0.33 | 205.5 | 1120.5 | 1156.5
0.34 | 198.5 | 1092 | 1154.5
0.35 | 159 | 1077.5 | 1130.5
0.36 | 145.5 | 1068 | 1120.5
0.37 | 150 | 1053 | 1115.5
0.38 | 157.5 | 1032 | 1089.5
0.39 | 145.5 | 1006 | 1067.5
0.4 | 111 | 988 | 1051.5
0.41 | 101 | 978.5 | 1037
0.42 | 131.5 | 957 | 1023
0.43 | 125.5 | 923.5 | 999
0.44 | 87 | 898.5 | 970.5
0.45 | 82.5 | 879 | 952.5
0.46 | 80.5 | 856.5 | 913.5
0.47 | 101.5 | 830 | 900
0.48 | 101 | 794 | 905
0.49 | 57 | 765.5 | 870
0.5 | 45 | 760 | 850