## IDS-VDS Characteristic (mA-mm)
VGS (V) | VDS = 0.100 V | VDS = 0.500 V | VDS = 0.900 V
-0.75 | 0.0006769 | 0.0029987 | 0.010279
-0.74 | 0.000647 | 0.0029004 | 0.010011
-0.73 | 0.0006249 | 0.0028036 | 0.009748
-0.72 | 0.0005924 | 0.0027196 | 0.009473
-0.71 | 0.0005689 | 0.0026355 | 0.009201
-0.7 | 0.000543 | 0.0025542 | 0.008993
-0.69 | 0.0005225 | 0.0024734 | 0.008777
-0.68 | 0.0005004 | 0.0023798 | 0.008501
-0.67 | 0.00048319 | 0.0022965 | 0.008302
-0.66 | 0.00046386 | 0.0022281 | 0.008021
-0.65 | 0.00043764 | 0.0021488 | 0.007843
-0.64 | 0.00041923 | 0.0020757 | 0.007602
-0.63 | 0.0004003 | 0.0020212 | 0.00735
-0.62 | 0.00038259 | 0.0019356 | 0.007154
-0.61 | 0.00036561 | 0.001878 | 0.006964
-0.6 | 0.00035098 | 0.0018074 | 0.00675
-0.59 | 0.00033416 | 0.0017412 | 0.006603
-0.58 | 0.00032045 | 0.0016891 | 0.00639
-0.57 | 0.00030408 | 0.00163 | 0.006203
-0.56 | 0.00029046 | 0.0015755 | 0.00602
-0.55 | 0.00027737 | 0.0015154 | 0.00585
-0.54 | 0.00026647 | 0.001463 | 0.005644
-0.53 | 0.00025064 | 0.0014191 | 0.005493
-0.52 | 0.00023929 | 0.0013613 | 0.005338
-0.51 | 0.00022862 | 0.0013173 | 0.005222
-0.5 | 0.00022021 | 0.0012824 | 0.005079
-0.49 | 0.00021066 | 0.0012397 | 0.0049326
-0.48 | 0.00020352 | 0.0011974 | 0.0048142
-0.47 | 0.00019671 | 0.0011668 | 0.0046944
-0.46 | 0.00019227 | 0.0011378 | 0.0046189
-0.45 | 0.00018754 | 0.0011267 | 0.0045372
-0.44 | 0.00018681 | 0.0011053 | 0.0045068
-0.43 | 0.00018917 | 0.0011065 | 0.0045187
-0.42 | 0.00019603 | 0.0011224 | 0.0045999
-0.41 | 0.00020892 | 0.0011558 | 0.0046965
-0.4 | 0.00023015 | 0.0012226 | 0.0049514
-0.39 | 0.00026344 | 0.0013344 | 0.0053148
-0.38 | 0.00031125 | 0.0014968 | 0.00596
-0.37 | 0.00037973 | 0.0017411 | 0.006787
-0.36 | 0.00047658 | 0.0020804 | 0.008021
-0.35 | 0.0006487 | 0.002548 | 0.009807
-0.34 | 0.0008457 | 0.0032358 | 0.012353
-0.33 | 0.0011243 | 0.0041922 | 0.015959
-0.32 | 0.0015125 | 0.005518 | 0.02089
-0.31 | 0.0020434 | 0.007501 | 0.028099
-0.3 | 0.0027705 | 0.010101 | 0.038031
-0.29 | 0.0037722 | 0.013631 | 0.051968
-0.28 | 0.0051456 | 0.018593 | 0.0711
-0.27 | 0.007419 | 0.025322 | 0.09753
-0.26 | 0.010109 | 0.034585 | 0.13368
-0.25 | 0.013773 | 0.047358 | 0.18392
-0.24 | 0.018789 | 0.06569 | 0.24912
-0.23 | 0.025633 | 0.08955 | 0.34106
-0.22 | 0.035027 | 0.12175 | 0.46491
-0.21 | 0.047599 | 0.16565 | 0.6309
-0.2 | 0.06627 | 0.2254 | 0.8511
-0.19 | 0.08971 | 0.30308 | 1.1468
-0.18 | 0.122 | 0.41071 | 1.5304
-0.17 | 0.16482 | 0.5522 | 2.0544
-0.16 | 0.22226 | 0.7419 | 2.7132
-0.15 | 0.29932 | 0.9915 | 3.5552
-0.14 | 0.40174 | 1.3165 | 4.6558
-0.13 | 0.53825 | 1.7483 | 6.016
-0.12 | 0.7206 | 2.2849 | 7.697
-0.11 | 0.9581 | 3.0036 | 9.712
-0.1 | 1.2699 | 3.9008 | 12.195
-0.09 | 1.6793 | 5.0438 | 15.091
-0.08 | 2.1911 | 6.443 | 18.45
-0.07 | 2.858 | 8.161 | 22.331
-0.06 | 3.6892 | 10.276 | 26.721
-0.05 | 4.726 | 12.809 | 31.624
-0.04 | 5.968 | 15.785 | 37.06
-0.03 | 7.482 | 19.174 | 43.061
-0.02 | 9.348 | 23.195 | 49.528
-0.01 | 11.522 | 27.679 | 56.611
0 | 14.031 | 32.789 | 64.12
0.01 | 16.899 | 38.424 | 71.95
0.02 | 20.113 | 44.428 | 80.37
0.03 | 23.72 | 51.069 | 89.3
0.04 | 27.623 | 58 | 98.51
0.05 | 31.8 | 65.62 | 108.25
0.06 | 36.252 | 73.61 | 118.02
0.07 | 41.013 | 81.99 | 128.39
0.08 | 45.951 | 90.64 | 138.92
0.09 | 51.009 | 99.83 | 149.69
0.1 | 56.166 | 109.18 | 160.83
0.11 | 61.19 | 118.9 | 172.1
0.12 | 66.46 | 128.97 | 183.6
0.13 | 71.57 | 138.95 | 195.15
0.14 | 76.7 | 149.49 | 206.93
0.15 | 81.66 | 160.11 | 218.69
0.16 | 86.68 | 171.01 | 230.93
0.17 | 91.36 | 181.9 | 243.01
0.18 | 95.93 | 192.93 | 255.1
0.19 | 100.18 | 204.18 | 267.36
0.2 | 104.35 | 215.44 | 279.42
0.21 | 108.42 | 227 | 291.97
0.22 | 112.28 | 238.24 | 304.33
0.23 | 115.95 | 249.87 | 316.59
0.24 | 119.37 | 261.39 | 328.92
0.25 | 122.46 | 272.98 | 341.12
0.26 | 125.51 | 284.65 | 353.37
0.27 | 128.49 | 295.98 | 365.62
0.28 | 131.2 | 307.55 | 377.78
0.29 | 133.76 | 318.96 | 389.73
0.3 | 136.19 | 330.4 | 401.8
0.31 | 138.16 | 341.71 | 413.6
0.32 | 140.46 | 352.89 | 425.36
0.33 | 142.38 | 364.09 | 437.18
0.34 | 144.35 | 375.09 | 448.51
0.35 | 146.11 | 385.93 | 459.97
0.36 | 147.67 | 396.61 | 471.25
0.37 | 149.19 | 407.36 | 482.46
0.38 | 150.71 | 417.75 | 493.48
0.39 | 152.18 | 427.91 | 504.14
0.4 | 153.37 | 437.92 | 514.79
0.41 | 154.66 | 447.65 | 525.18
0.42 | 155.69 | 457.39 | 535.53
0.43 | 156.91 | 466.7 | 545.48
0.44 | 157.93 | 475.86 | 555.32
0.45 | 158.56 | 484.75 | 564.91
0.46 | 159.77 | 493.37 | 574.1
0.47 | 160.6 | 501.73 | 583.4
0.48 | 161.48 | 509.74 | 592.4
0.49 | 162.27 | 517.52 | 601
0.5 | 162.86 | 525.05 | 609.2

## Tranconductance (mS-mm)
VGS (V) | VDS = 0.100 V | VDS = 0.500 V | VDS = 0.900 V
-0.75 | -0.00299 | -0.00983 | -0.0268
-0.74 | -0.0026 | -0.009755 | -0.02655
-0.73 | -0.00273 | -0.00904 | -0.0269
-0.72 | -0.0028 | -0.008405 | -0.02735
-0.71 | -0.00247 | -0.00827 | -0.024
-0.7 | -0.00232 | -0.008105 | -0.0212
-0.69 | -0.00213 | -0.00872 | -0.0246
-0.68 | -0.0019655 | -0.008845 | -0.02375
-0.67 | -0.001827 | -0.007585 | -0.024
-0.66 | -0.0022775 | -0.007385 | -0.02295
-0.65 | -0.0022315 | -0.00762 | -0.02095
-0.64 | -0.001867 | -0.00638 | -0.02465
-0.63 | -0.001832 | -0.007005 | -0.0224
-0.62 | -0.0017345 | -0.00716 | -0.0193
-0.61 | -0.0015805 | -0.00641 | -0.0202
-0.6 | -0.0015725 | -0.00684 | -0.01805
-0.59 | -0.0015265 | -0.005915 | -0.018
-0.58 | -0.001504 | -0.00556 | -0.02
-0.57 | -0.0014995 | -0.00568 | -0.0185
-0.56 | -0.0013355 | -0.00573 | -0.01765
-0.55 | -0.0011995 | -0.005625 | -0.0188
-0.54 | -0.0013365 | -0.004815 | -0.01785
-0.53 | -0.001359 | -0.005085 | -0.0153
-0.52 | -0.001101 | -0.00509 | -0.01355
-0.51 | -0.000954 | -0.003945 | -0.01295
-0.5 | -0.000898 | -0.00388 | -0.01447
-0.49 | -0.0008345 | -0.00425 | -0.01324
-0.48 | -0.0006975 | -0.003645 | -0.01191
-0.47 | -0.0005625 | -0.00298 | -0.009765
-0.46 | -0.0004585 | -0.002005 | -0.00786
-0.45 | -0.000273 | -0.001625 | -0.005605
-0.44 | 8.15e-05 | -0.00101 | -0.000925
-0.43 | 0.000461 | 0.000855 | 0.004655
-0.42 | 0.0009875 | 0.002465 | 0.00889
-0.41 | 0.001706 | 0.00501 | 0.017575
-0.4 | 0.002726 | 0.00893 | 0.030915
-0.39 | 0.004055 | 0.01371 | 0.05043
-0.38 | 0.0058145 | 0.020335 | 0.07361
-0.37 | 0.0082665 | 0.02918 | 0.10305
-0.36 | 0.0134485 | 0.040345 | 0.151
-0.35 | 0.018456 | 0.05777 | 0.2166
-0.34 | 0.02378 | 0.08221 | 0.3076
-0.33 | 0.03334 | 0.11411 | 0.42685
-0.32 | 0.045955 | 0.16544 | 0.607
-0.31 | 0.0629 | 0.22915 | 0.85705
-0.3 | 0.08644 | 0.3065 | 1.19345
-0.29 | 0.118755 | 0.4246 | 1.65345
-0.28 | 0.18234 | 0.58455 | 2.2781
-0.27 | 0.24817 | 0.7996 | 3.129
-0.26 | 0.3177 | 1.1018 | 4.3195
-0.25 | 0.434 | 1.55525 | 5.772
-0.24 | 0.593 | 2.1096 | 7.857
-0.23 | 0.8119 | 2.803 | 10.7895
-0.22 | 1.0983 | 3.805 | 14.492
-0.21 | 1.56215 | 5.1825 | 19.3095
-0.2 | 2.10555 | 6.8715 | 25.795
-0.19 | 2.7865 | 9.2655 | 33.965
-0.18 | 3.7555 | 12.456 | 45.38
-0.17 | 5.013 | 16.5595 | 59.14
-0.16 | 6.725 | 21.965 | 75.04
-0.15 | 8.974 | 28.73 | 97.13
-0.14 | 11.9465 | 37.84 | 123.04
-0.13 | 15.943 | 48.42 | 152.06
-0.12 | 20.9925 | 62.765 | 184.8
-0.11 | 27.465 | 80.795 | 224.9
-0.1 | 36.06 | 102.01 | 268.95
-0.09 | 46.06 | 127.11 | 312.75
-0.08 | 58.935 | 155.86 | 362
-0.07 | 74.905 | 191.65 | 413.55
-0.06 | 93.4 | 232.4 | 464.65
-0.05 | 113.94 | 275.45 | 516.95
-0.04 | 137.8 | 318.25 | 571.85
-0.03 | 169 | 370.5 | 623.4
-0.02 | 202 | 425.25 | 677.5
-0.01 | 234.15 | 479.7 | 729.6
0 | 268.85 | 537.25 | 766.95
0.01 | 304.1 | 581.95 | 812.5
0.02 | 341.05 | 632.25 | 867.5
0.03 | 375.5 | 678.6 | 907
0.04 | 404 | 727.55 | 947.5
0.05 | 431.45 | 780.5 | 975.5
0.06 | 460.65 | 818.5 | 1007
0.07 | 484.95 | 851.5 | 1045
0.08 | 499.8 | 892 | 1065
0.09 | 510.75 | 927 | 1095.5
0.1 | 509.05 | 953.5 | 1120.5
0.11 | 514.7 | 989.5 | 1138.5
0.12 | 519 | 1002.5 | 1152.5
0.13 | 512 | 1026 | 1166.5
0.14 | 504.5 | 1058 | 1177
0.15 | 499 | 1076 | 1200
0.16 | 485 | 1089.5 | 1216
0.17 | 462.5 | 1096 | 1208.5
0.18 | 441 | 1114 | 1217.5
0.19 | 421 | 1125.5 | 1216
0.2 | 412 | 1141 | 1230.5
0.21 | 396.5 | 1140 | 1245.5
0.22 | 376.5 | 1143.5 | 1231
0.23 | 354.5 | 1157.5 | 1229.5
0.24 | 325.5 | 1155.5 | 1226.5
0.25 | 307 | 1163 | 1222.5
0.26 | 301.5 | 1150 | 1225
0.27 | 284.5 | 1145 | 1220.5
0.28 | 263.5 | 1149 | 1205.5
0.29 | 249.5 | 1142.5 | 1201
0.3 | 220 | 1137.5 | 1193.5
0.31 | 213.5 | 1124.5 | 1178
0.32 | 211 | 1119 | 1179
0.33 | 194.5 | 1110 | 1157.5
0.34 | 186.5 | 1092 | 1139.5
0.35 | 166 | 1076 | 1137
0.36 | 154 | 1071.5 | 1124.5
0.37 | 152 | 1057 | 1111.5
0.38 | 149.5 | 1027.5 | 1084
0.39 | 133 | 1008.5 | 1065.5
0.4 | 124 | 987 | 1052
0.41 | 116 | 973.5 | 1037
0.42 | 112.5 | 952.5 | 1015
0.43 | 112 | 923.5 | 989.5
0.44 | 82.5 | 902.5 | 971.5
0.45 | 92 | 875.5 | 939
0.46 | 102 | 849 | 924.5
0.47 | 85.5 | 818.5 | 915
0.48 | 83.5 | 789.5 | 880
0.49 | 69 | 765.5 | 840
0.5 | 59 | 753 | 820