## IDS-VDS Characteristic (mA-mm)
VGS (V) | VDS = 0.100 V | VDS = 0.500 V | VDS = 0.900 V
-0.75 | 0.0006201 | 0.0026904 | 0.009128
-0.74 | 0.0005964 | 0.0026114 | 0.008911
-0.73 | 0.0005684 | 0.0025133 | 0.008685
-0.72 | 0.0005429 | 0.0024418 | 0.008525
-0.71 | 0.0005232 | 0.0023826 | 0.008246
-0.7 | 0.00050297 | 0.0023077 | 0.007984
-0.69 | 0.00047999 | 0.0022394 | 0.007831
-0.68 | 0.00045691 | 0.0021479 | 0.007639
-0.67 | 0.00043987 | 0.0020925 | 0.007443
-0.66 | 0.00042275 | 0.0020434 | 0.007217
-0.65 | 0.00039981 | 0.0019658 | 0.007036
-0.64 | 0.00038747 | 0.0018947 | 0.006814
-0.63 | 0.00037006 | 0.0018354 | 0.006616
-0.62 | 0.00035282 | 0.0017638 | 0.006437
-0.61 | 0.00033576 | 0.001707 | 0.006251
-0.6 | 0.00031991 | 0.001649 | 0.006061
-0.59 | 0.00030651 | 0.0015863 | 0.005852
-0.58 | 0.00029189 | 0.0015335 | 0.005705
-0.57 | 0.00027798 | 0.001478 | 0.005561
-0.56 | 0.00026646 | 0.0014337 | 0.005415
-0.55 | 0.0002539 | 0.0013797 | 0.005266
-0.54 | 0.00024155 | 0.0013405 | 0.005117
-0.53 | 0.00023123 | 0.0013016 | 0.0049819
-0.52 | 0.00022032 | 0.0012522 | 0.0048379
-0.51 | 0.00021151 | 0.0012044 | 0.0047241
-0.5 | 0.00020275 | 0.0011694 | 0.0046065
-0.49 | 0.0001945 | 0.0011363 | 0.0044769
-0.48 | 0.00018794 | 0.0011011 | 0.0043857
-0.47 | 0.00018119 | 0.0010798 | 0.0042797
-0.46 | 0.00017836 | 0.0010584 | 0.0042074
-0.45 | 0.00017553 | 0.0010437 | 0.0041783
-0.44 | 0.00017694 | 0.0010437 | 0.0041602
-0.43 | 0.00018246 | 0.0010496 | 0.0042014
-0.42 | 0.0001924 | 0.0010795 | 0.0042916
-0.41 | 0.00020963 | 0.0011329 | 0.0044917
-0.4 | 0.00023521 | 0.0012222 | 0.0048142
-0.39 | 0.00027394 | 0.0013541 | 0.0053043
-0.38 | 0.00032933 | 0.0015521 | 0.006077
-0.37 | 0.00040907 | 0.001832 | 0.007129
-0.36 | 0.00051909 | 0.0022351 | 0.008605
-0.35 | 0.0007131 | 0.0028035 | 0.0107
-0.34 | 0.0009424 | 0.0036005 | 0.013715
-0.33 | 0.0012559 | 0.0047222 | 0.017909
-0.32 | 0.0016844 | 0.006358 | 0.023785
-0.31 | 0.0022843 | 0.008487 | 0.032019
-0.3 | 0.003107 | 0.011459 | 0.043664
-0.29 | 0.0042458 | 0.01557 | 0.05994
-0.28 | 0.005873 | 0.021255 | 0.08167
-0.27 | 0.00804 | 0.028962 | 0.11177
-0.26 | 0.010989 | 0.039723 | 0.15314
-0.25 | 0.014964 | 0.054372 | 0.20839
-0.24 | 0.020498 | 0.07541 | 0.2839
-0.23 | 0.027973 | 0.10215 | 0.38707
-0.22 | 0.038169 | 0.13816 | 0.52355
-0.21 | 0.051669 | 0.18721 | 0.7076
-0.2 | 0.07271 | 0.25349 | 0.9529
-0.19 | 0.09811 | 0.34274 | 1.2825
-0.18 | 0.13357 | 0.46065 | 1.7134
-0.17 | 0.17976 | 0.6207 | 2.265
-0.16 | 0.24231 | 0.8258 | 2.9878
-0.15 | 0.32538 | 1.0981 | 3.915
-0.14 | 0.43639 | 1.4559 | 5.0673
-0.13 | 0.5826 | 1.9236 | 6.535
-0.12 | 0.7756 | 2.5165 | 8.308
-0.11 | 1.0243 | 3.2756 | 10.454
-0.1 | 1.3583 | 4.2455 | 13.019
-0.09 | 1.7884 | 5.467 | 16.098
-0.08 | 2.3358 | 6.95 | 19.552
-0.07 | 3.0341 | 8.786 | 23.562
-0.06 | 3.8847 | 10.988 | 28.112
-0.05 | 4.9802 | 13.64 | 33.157
-0.04 | 6.281 | 16.729 | 38.806
-0.03 | 7.87 | 20.308 | 44.851
-0.02 | 9.741 | 24.365 | 51.532
-0.01 | 11.983 | 29.046 | 58.72
0 | 14.594 | 34.272 | 66.42
0.01 | 17.496 | 39.967 | 74.49
0.02 | 20.754 | 46.159 | 82.96
0.03 | 24.405 | 52.881 | 91.96
0.04 | 28.362 | 60.03 | 101.33
0.05 | 32.635 | 67.66 | 110.96
0.06 | 37.171 | 75.72 | 121
0.07 | 41.912 | 84.26 | 131.3
0.08 | 46.814 | 93.09 | 141.98
0.09 | 51.858 | 102.1 | 152.8
0.1 | 56.964 | 111.55 | 163.85
0.11 | 62.03 | 121.38 | 175.25
0.12 | 67.34 | 131.42 | 186.63
0.13 | 72.53 | 141.78 | 198.39
0.14 | 77.64 | 152.04 | 210.13
0.15 | 82.5 | 162.72 | 222.03
0.16 | 87.33 | 173.69 | 234.2
0.17 | 92.04 | 184.57 | 246.12
0.18 | 96.63 | 195.65 | 258.38
0.19 | 101.06 | 206.8 | 270.53
0.2 | 105.22 | 218.15 | 282.77
0.21 | 109.05 | 229.71 | 295.07
0.22 | 112.78 | 241.12 | 307.36
0.23 | 116.27 | 252.47 | 319.7
0.24 | 119.83 | 264.01 | 331.92
0.25 | 123.11 | 275.6 | 344.33
0.26 | 126.13 | 287.17 | 356.29
0.27 | 128.82 | 298.76 | 368.54
0.28 | 131.49 | 309.98 | 380.63
0.29 | 133.88 | 321.46 | 392.58
0.3 | 136.51 | 332.88 | 404.8
0.31 | 138.77 | 344.14 | 416.45
0.32 | 140.82 | 355.27 | 428.24
0.33 | 142.74 | 366.34 | 439.9
0.34 | 144.39 | 377.35 | 451.42
0.35 | 146.33 | 388.2 | 462.64
0.36 | 148.09 | 398.79 | 473.88
0.37 | 149.25 | 409.28 | 485.03
0.38 | 150.81 | 419.73 | 495.9
0.39 | 152.11 | 429.88 | 506.62
0.4 | 153.57 | 439.72 | 517
0.41 | 154.74 | 449.52 | 527.46
0.42 | 155.76 | 459.03 | 537.71
0.43 | 156.71 | 468.4 | 547.55
0.44 | 157.97 | 477.41 | 557.41
0.45 | 158.97 | 486.1 | 566.78
0.46 | 159.69 | 494.72 | 576
0.47 | 160.67 | 503 | 585
0.48 | 161.34 | 510.97 | 594
0.49 | 162.3 | 518.64 | 602.6
0.5 | 162.97 | 526.02 | 610.9

## Tranconductance (mS-mm)
VGS (V) | VDS = 0.100 V | VDS = 0.500 V | VDS = 0.900 V
-0.75 | -0.00237 | -0.0079 | -0.0217
-0.74 | -0.002585 | -0.008855 | -0.02215
-0.73 | -0.002675 | -0.00848 | -0.0193
-0.72 | -0.00226 | -0.006535 | -0.02195
-0.71 | -0.0019965 | -0.006705 | -0.02705
-0.7 | -0.0021605 | -0.00716 | -0.02075
-0.69 | -0.002303 | -0.00799 | -0.01725
-0.68 | -0.002006 | -0.007345 | -0.0194
-0.67 | -0.001708 | -0.005225 | -0.0211
-0.66 | -0.002003 | -0.006335 | -0.02035
-0.65 | -0.001764 | -0.007435 | -0.02015
-0.64 | -0.0014875 | -0.00652 | -0.021
-0.63 | -0.0017325 | -0.006545 | -0.01885
-0.62 | -0.001715 | -0.00642 | -0.01825
-0.61 | -0.0016455 | -0.00574 | -0.0188
-0.6 | -0.0014625 | -0.006035 | -0.01995
-0.59 | -0.001401 | -0.005775 | -0.0178
-0.58 | -0.0014265 | -0.005415 | -0.01455
-0.57 | -0.0012715 | -0.00499 | -0.0145
-0.56 | -0.001204 | -0.004915 | -0.01475
-0.55 | -0.0012455 | -0.00466 | -0.0149
-0.54 | -0.0011335 | -0.003905 | -0.014205
-0.53 | -0.0010615 | -0.004415 | -0.013955
-0.52 | -0.000986 | -0.00486 | -0.01289
-0.51 | -0.0008785 | -0.00414 | -0.01157
-0.5 | -0.0008505 | -0.003405 | -0.01236
-0.49 | -0.0007405 | -0.003415 | -0.01104
-0.48 | -0.0006655 | -0.002825 | -0.00986
-0.47 | -0.000479 | -0.002135 | -0.008915
-0.46 | -0.000283 | -0.001805 | -0.00507
-0.45 | -7.1e-05 | -0.000735 | -0.00236
-0.44 | 0.0003465 | 0.000295 | 0.001155
-0.43 | 0.000773 | 0.00179 | 0.00657
-0.42 | 0.0013585 | 0.004165 | 0.014515
-0.41 | 0.0021405 | 0.007135 | 0.02613
-0.4 | 0.0032155 | 0.01106 | 0.04063
-0.39 | 0.004706 | 0.016495 | 0.06314
-0.38 | 0.0067565 | 0.023895 | 0.091235
-0.37 | 0.009488 | 0.03415 | 0.1264
-0.36 | 0.0152015 | 0.048575 | 0.17855
-0.35 | 0.0211655 | 0.06827 | 0.2555
-0.34 | 0.02714 | 0.095935 | 0.36045
-0.33 | 0.0371 | 0.137875 | 0.5035
-0.32 | 0.05142 | 0.18824 | 0.7055
-0.31 | 0.07113 | 0.25505 | 0.99395
-0.3 | 0.098075 | 0.35415 | 1.39605
-0.29 | 0.1383 | 0.4898 | 1.9003
-0.28 | 0.18971 | 0.6696 | 2.5915
-0.27 | 0.2558 | 0.9234 | 3.5735
-0.26 | 0.3462 | 1.2705 | 4.831
-0.25 | 0.47545 | 1.78435 | 6.538
-0.24 | 0.65045 | 2.3889 | 8.934
-0.23 | 0.88355 | 3.1375 | 11.9825
-0.22 | 1.1848 | 4.253 | 16.0265
-0.21 | 1.72705 | 5.7665 | 21.4675
-0.2 | 2.32205 | 7.7765 | 28.745
-0.19 | 3.043 | 10.358 | 38.025
-0.18 | 4.0825 | 13.898 | 49.125
-0.17 | 5.437 | 18.2575 | 63.72
-0.16 | 7.281 | 23.87 | 82.5
-0.15 | 9.704 | 31.505 | 103.975
-0.14 | 12.861 | 41.275 | 131
-0.13 | 16.9605 | 53.03 | 162.035
-0.12 | 22.085 | 67.6 | 195.95
-0.11 | 29.135 | 86.45 | 235.55
-0.1 | 38.205 | 109.57 | 282.2
-0.09 | 48.875 | 135.225 | 326.65
-0.08 | 62.285 | 165.95 | 373.2
-0.07 | 77.445 | 201.9 | 428
-0.06 | 97.305 | 242.7 | 479.75
-0.05 | 119.815 | 287.05 | 534.7
-0.04 | 144.49 | 333.4 | 584.7
-0.03 | 173 | 381.8 | 636.3
-0.02 | 205.65 | 436.9 | 693.45
-0.01 | 242.65 | 495.35 | 744.4
0 | 275.65 | 546.05 | 788.5
0.01 | 308 | 594.35 | 827
0.02 | 345.45 | 645.7 | 873.5
0.03 | 380.4 | 693.55 | 918.5
0.04 | 411.5 | 738.95 | 950
0.05 | 440.45 | 784.5 | 983.5
0.06 | 463.85 | 830 | 1017
0.07 | 482.15 | 868.5 | 1049
0.08 | 497.3 | 892 | 1075
0.09 | 507.5 | 923 | 1093.5
0.1 | 508.6 | 964 | 1122.5
0.11 | 518.8 | 993.5 | 1139
0.12 | 525 | 1020 | 1157
0.13 | 515 | 1031 | 1175
0.14 | 498.5 | 1047 | 1182
0.15 | 484.5 | 1082.5 | 1203.5
0.16 | 477 | 1092.5 | 1204.5
0.17 | 465 | 1098 | 1209
0.18 | 451 | 1111.5 | 1220.5
0.19 | 429.5 | 1125 | 1219.5
0.2 | 399.5 | 1145.5 | 1227
0.21 | 378 | 1148.5 | 1229.5
0.22 | 361 | 1138 | 1231.5
0.23 | 352.5 | 1144.5 | 1228
0.24 | 342 | 1156.5 | 1231.5
0.25 | 315 | 1158 | 1218.5
0.26 | 285.5 | 1158 | 1210.5
0.27 | 268 | 1140.5 | 1217
0.28 | 253 | 1135 | 1202
0.29 | 251 | 1145 | 1208.5
0.3 | 244.5 | 1134 | 1193.5
0.31 | 215.5 | 1119.5 | 1172
0.32 | 198.5 | 1110 | 1172.5
0.33 | 178.5 | 1104 | 1159
0.34 | 179.5 | 1093 | 1137
0.35 | 185 | 1072 | 1123
0.36 | 146 | 1054 | 1119.5
0.37 | 136 | 1047 | 1101
0.38 | 143 | 1030 | 1079.5
0.39 | 138 | 999.5 | 1055
0.4 | 131.5 | 982 | 1042
0.41 | 109.5 | 965.5 | 1035.5
0.42 | 98.5 | 944 | 1004.5
0.43 | 110.5 | 919 | 985
0.44 | 113 | 885 | 961.5
0.45 | 86 | 865.5 | 929.5
0.46 | 85 | 845 | 911
0.47 | 82.5 | 812.5 | 900
0.48 | 81.5 | 782 | 880
0.49 | 81.5 | 752.5 | 845
0.5 | 67 | 738 | 830