## IDS-VDS Characteristic (mA-mm)
VGS (V) | VDS = 0.100 V | VDS = 0.500 V | VDS = 0.900 V
-0.75 | 0.0006048 | 0.0025939 | 0.008738
-0.74 | 0.0005793 | 0.0025249 | 0.008544
-0.73 | 0.0005596 | 0.0024462 | 0.008337
-0.72 | 0.0005349 | 0.0023618 | 0.008131
-0.71 | 0.0005092 | 0.0023032 | 0.007943
-0.7 | 0.00048883 | 0.0022271 | 0.007661
-0.69 | 0.00047111 | 0.0021476 | 0.007498
-0.68 | 0.00045146 | 0.002073 | 0.007297
-0.67 | 0.00043223 | 0.0020169 | 0.007129
-0.66 | 0.00041448 | 0.001947 | 0.006916
-0.65 | 0.00039719 | 0.0018824 | 0.00672
-0.64 | 0.00038051 | 0.0018289 | 0.006541
-0.63 | 0.00036428 | 0.0017634 | 0.006363
-0.62 | 0.00034701 | 0.0017026 | 0.006157
-0.61 | 0.00033116 | 0.001648 | 0.005995
-0.6 | 0.00031695 | 0.0015856 | 0.005817
-0.59 | 0.00030361 | 0.0015394 | 0.00569
-0.58 | 0.00029092 | 0.0014831 | 0.005521
-0.57 | 0.00027653 | 0.0014353 | 0.005334
-0.56 | 0.00026215 | 0.0013843 | 0.005203
-0.55 | 0.0002512 | 0.0013298 | 0.005039
-0.54 | 0.00024054 | 0.0012895 | 0.004906
-0.53 | 0.00022963 | 0.0012472 | 0.0047701
-0.52 | 0.00021891 | 0.0012037 | 0.0046432
-0.51 | 0.00020973 | 0.0011708 | 0.0045081
-0.5 | 0.00020134 | 0.0011254 | 0.0044121
-0.49 | 0.00019316 | 0.0010938 | 0.0043093
-0.48 | 0.00018699 | 0.0010573 | 0.0042255
-0.47 | 0.00018118 | 0.0010346 | 0.0041259
-0.46 | 0.00017604 | 0.0010129 | 0.0040635
-0.45 | 0.00017568 | 0.0010053 | 0.004043
-0.44 | 0.00017726 | 0.0009972 | 0.0040386
-0.43 | 0.00018249 | 0.0010166 | 0.0040853
-0.42 | 0.0001916 | 0.0010411 | 0.0041823
-0.41 | 0.00020852 | 0.0010987 | 0.0043681
-0.4 | 0.00023446 | 0.0011854 | 0.0046756
-0.39 | 0.00027265 | 0.0013214 | 0.005161
-0.38 | 0.00032821 | 0.0015136 | 0.005938
-0.37 | 0.00040648 | 0.0017985 | 0.006958
-0.36 | 0.00051949 | 0.0021938 | 0.008441
-0.35 | 0.0007127 | 0.002762 | 0.010562
-0.34 | 0.0009408 | 0.0035457 | 0.013582
-0.33 | 0.0012498 | 0.0046447 | 0.017788
-0.32 | 0.0016864 | 0.006319 | 0.023654
-0.31 | 0.0022772 | 0.008454 | 0.031778
-0.3 | 0.0031067 | 0.011392 | 0.043375
-0.29 | 0.0042201 | 0.015442 | 0.05981
-0.28 | 0.005866 | 0.021022 | 0.08106
-0.27 | 0.008012 | 0.028781 | 0.11186
-0.26 | 0.01094 | 0.039221 | 0.15178
-0.25 | 0.014929 | 0.053697 | 0.20802
-0.24 | 0.020359 | 0.07447 | 0.28367
-0.23 | 0.027837 | 0.10087 | 0.38606
-0.22 | 0.037712 | 0.13729 | 0.52386
-0.21 | 0.051503 | 0.1854 | 0.7079
-0.2 | 0.07199 | 0.25108 | 0.9593
-0.19 | 0.0979 | 0.34026 | 1.2872
-0.18 | 0.13219 | 0.45633 | 1.7232
-0.17 | 0.17874 | 0.6169 | 2.2802
-0.16 | 0.24055 | 0.8188 | 3.001
-0.15 | 0.3229 | 1.0957 | 3.9178
-0.14 | 0.4334 | 1.4562 | 5.1106
-0.13 | 0.5809 | 1.9181 | 6.583
-0.12 | 0.7709 | 2.5169 | 8.353
-0.11 | 1.0259 | 3.2771 | 10.537
-0.1 | 1.3538 | 4.2442 | 13.118
-0.09 | 1.7852 | 5.4751 | 16.236
-0.08 | 2.3374 | 6.986 | 19.716
-0.07 | 3.0236 | 8.785 | 23.745
-0.06 | 3.9024 | 11.005 | 28.303
-0.05 | 4.9926 | 13.688 | 33.389
-0.04 | 6.285 | 16.809 | 39.131
-0.03 | 7.85 | 20.414 | 45.063
-0.02 | 9.765 | 24.455 | 51.8
-0.01 | 12.015 | 29.196 | 58.96
0 | 14.608 | 34.395 | 66.74
0.01 | 17.536 | 40.118 | 74.86
0.02 | 20.782 | 46.21 | 83.34
0.03 | 24.467 | 53.036 | 92.2
0.04 | 28.419 | 60.11 | 101.62
0.05 | 32.684 | 67.79 | 111.3
0.06 | 37.186 | 75.88 | 121.36
0.07 | 41.961 | 84.42 | 131.67
0.08 | 46.857 | 93.2 | 142.18
0.09 | 51.905 | 102.2 | 153.01
0.1 | 57.02 | 111.62 | 164.07
0.11 | 62.15 | 121.44 | 175.35
0.12 | 67.38 | 131.4 | 186.76
0.13 | 72.54 | 141.74 | 198.48
0.14 | 77.68 | 152 | 210.22
0.15 | 82.6 | 162.67 | 222.04
0.16 | 87.4 | 173.45 | 234.17
0.17 | 92 | 184.4 | 246
0.18 | 96.47 | 195.45 | 258.26
0.19 | 100.78 | 206.53 | 270.49
0.2 | 104.98 | 217.86 | 282.65
0.21 | 108.97 | 229.27 | 294.97
0.22 | 112.7 | 240.73 | 307.12
0.23 | 116.19 | 252.03 | 319.36
0.24 | 119.55 | 263.53 | 331.63
0.25 | 122.7 | 275.14 | 343.96
0.26 | 125.84 | 286.5 | 356.01
0.27 | 128.57 | 298.12 | 368.12
0.28 | 131.35 | 309.31 | 380.2
0.29 | 133.56 | 320.8 | 392.07
0.3 | 135.95 | 332.22 | 404.31
0.31 | 138.22 | 343.46 | 415.81
0.32 | 140.47 | 354.52 | 427.62
0.33 | 142.46 | 365.52 | 439.22
0.34 | 144.12 | 376.54 | 450.59
0.35 | 145.7 | 387.34 | 462.03
0.36 | 147.35 | 397.9 | 473.08
0.37 | 149.26 | 408.36 | 484.15
0.38 | 150.58 | 418.75 | 495.02
0.39 | 151.64 | 428.88 | 505.67
0.4 | 152.88 | 438.75 | 516.14
0.41 | 154.12 | 448.41 | 526.46
0.42 | 155.62 | 457.96 | 536.68
0.43 | 156.37 | 467.33 | 546.64
0.44 | 157.23 | 476.24 | 556.47
0.45 | 158.27 | 485.03 | 565.7
0.46 | 159.32 | 493.58 | 574.6
0.47 | 160.27 | 501.73 | 584
0.48 | 160.79 | 509.78 | 592.6
0.49 | 161.5 | 517.43 | 601.2
0.5 | 162.52 | 524.75 | 609.9

## Tranconductance (mS-mm)
VGS (V) | VDS = 0.100 V | VDS = 0.500 V | VDS = 0.900 V
-0.75 | -0.00255 | -0.0069 | -0.0194
-0.74 | -0.00226 | -0.007385 | -0.02005
-0.73 | -0.00222 | -0.008155 | -0.02065
-0.72 | -0.00252 | -0.00715 | -0.0197
-0.71 | -0.0023035 | -0.006735 | -0.0235
-0.7 | -0.0019045 | -0.00778 | -0.02225
-0.69 | -0.0018685 | -0.007705 | -0.0182
-0.68 | -0.001944 | -0.006535 | -0.01845
-0.67 | -0.001849 | -0.0063 | -0.01905
-0.66 | -0.001752 | -0.006725 | -0.02045
-0.65 | -0.0016985 | -0.005905 | -0.01875
-0.64 | -0.0016455 | -0.00595 | -0.01785
-0.63 | -0.001675 | -0.006315 | -0.0192
-0.62 | -0.001656 | -0.00577 | -0.0184
-0.61 | -0.001503 | -0.00585 | -0.017
-0.6 | -0.0013775 | -0.00543 | -0.01525
-0.59 | -0.0013015 | -0.005125 | -0.0148
-0.58 | -0.001354 | -0.005205 | -0.0178
-0.57 | -0.0014385 | -0.00494 | -0.0159
-0.56 | -0.0012665 | -0.005275 | -0.01475
-0.55 | -0.0010805 | -0.00474 | -0.01485
-0.54 | -0.0010785 | -0.00413 | -0.013445
-0.53 | -0.0010815 | -0.00429 | -0.01314
-0.52 | -0.000995 | -0.00382 | -0.0131
-0.51 | -0.0008785 | -0.003915 | -0.011555
-0.5 | -0.0008285 | -0.00385 | -0.00994
-0.49 | -0.0007175 | -0.003405 | -0.00933
-0.48 | -0.000599 | -0.00296 | -0.00917
-0.47 | -0.0005475 | -0.00222 | -0.0081
-0.46 | -0.000275 | -0.001465 | -0.004145
-0.45 | 6.1e-05 | -0.000785 | -0.001245
-0.44 | 0.0003405 | 0.000565 | 0.002115
-0.43 | 0.000717 | 0.002195 | 0.007185
-0.42 | 0.0013015 | 0.004105 | 0.01414
-0.41 | 0.002143 | 0.007215 | 0.024665
-0.4 | 0.0032065 | 0.011135 | 0.039645
-0.39 | 0.0046875 | 0.01641 | 0.06312
-0.38 | 0.0066915 | 0.023855 | 0.08985
-0.37 | 0.009564 | 0.03401 | 0.12515
-0.36 | 0.015311 | 0.048175 | 0.1802
-0.35 | 0.0210655 | 0.067595 | 0.25705
-0.34 | 0.026855 | 0.094135 | 0.3613
-0.33 | 0.03728 | 0.138665 | 0.5036
-0.32 | 0.05137 | 0.190465 | 0.6995
-0.31 | 0.071015 | 0.25365 | 0.98605
-0.3 | 0.097145 | 0.3494 | 1.4016
-0.29 | 0.137965 | 0.4815 | 1.88425
-0.28 | 0.189595 | 0.66695 | 2.6025
-0.27 | 0.2537 | 0.90995 | 3.536
-0.26 | 0.34585 | 1.2458 | 4.808
-0.25 | 0.47095 | 1.76245 | 6.5945
-0.24 | 0.6454 | 2.35865 | 8.902
-0.23 | 0.86765 | 3.141 | 12.0095
-0.22 | 1.1833 | 4.2265 | 16.092
-0.21 | 1.7139 | 5.6895 | 21.772
-0.2 | 2.31985 | 7.743 | 28.965
-0.19 | 3.01 | 10.2625 | 38.195
-0.18 | 4.042 | 13.832 | 49.65
-0.17 | 5.418 | 18.1235 | 63.89
-0.16 | 7.208 | 23.94 | 81.88
-0.15 | 9.6425 | 31.87 | 105.48
-0.14 | 12.9 | 41.12 | 133.26
-0.13 | 16.875 | 53.035 | 162.12
-0.12 | 22.25 | 67.95 | 197.7
-0.11 | 29.145 | 86.365 | 238.25
-0.1 | 37.965 | 109.9 | 284.95
-0.09 | 49.18 | 137.09 | 329.9
-0.08 | 61.92 | 165.495 | 375.45
-0.07 | 78.25 | 200.95 | 429.35
-0.06 | 98.45 | 245.15 | 482.2
-0.05 | 119.13 | 290.2 | 541.4
-0.04 | 142.87 | 336.3 | 583.7
-0.03 | 174 | 382.3 | 633.45
-0.02 | 208.25 | 439.1 | 694.85
-0.01 | 242.15 | 497 | 747
0 | 276.05 | 546.1 | 795
0.01 | 308.7 | 590.75 | 830
0.02 | 346.55 | 645.9 | 867
0.03 | 381.85 | 695 | 914
0.04 | 410.85 | 737.7 | 955
0.05 | 438.35 | 788.5 | 987
0.06 | 463.85 | 831.5 | 1018.5
0.07 | 483.55 | 866 | 1041
0.08 | 497.2 | 889 | 1067
0.09 | 508.15 | 921 | 1094.5
0.1 | 512.25 | 962 | 1117
0.11 | 518 | 989 | 1134.5
0.12 | 519.5 | 1015 | 1156.5
0.13 | 515 | 1030 | 1173
0.14 | 503 | 1046.5 | 1178
0.15 | 486 | 1072.5 | 1197.5
0.16 | 470 | 1086.5 | 1198
0.17 | 453.5 | 1100 | 1204.5
0.18 | 439 | 1106.5 | 1224.5
0.19 | 425.5 | 1120.5 | 1219.5
0.2 | 409.5 | 1137 | 1224
0.21 | 386 | 1143.5 | 1223.5
0.22 | 361 | 1138 | 1219.5
0.23 | 342.5 | 1140 | 1225.5
0.24 | 325.5 | 1155.5 | 1230
0.25 | 314.5 | 1148.5 | 1219
0.26 | 293.5 | 1149 | 1208
0.27 | 275.5 | 1140.5 | 1209.5
0.28 | 249.5 | 1134 | 1197.5
0.29 | 230 | 1145.5 | 1205.5
0.3 | 233 | 1133 | 1187
0.31 | 226 | 1115 | 1165.5
0.32 | 212 | 1103 | 1170.5
0.33 | 182.5 | 1101 | 1148.5
0.34 | 162 | 1091 | 1140.5
0.35 | 161.5 | 1068 | 1124.5
0.36 | 178 | 1051 | 1106
0.37 | 161.5 | 1042.5 | 1097
0.38 | 119 | 1026 | 1076
0.39 | 115 | 1000 | 1056
0.4 | 124 | 976.5 | 1039.5
0.41 | 137 | 960.5 | 1027
0.42 | 112.5 | 946 | 1009
0.43 | 80.5 | 914 | 989.5
0.44 | 95 | 885 | 953
0.45 | 104.5 | 867 | 906.5
0.46 | 100 | 835 | 915
0.47 | 73.5 | 810 | 900
0.48 | 61.5 | 785 | 860
0.49 | 86.5 | 748.5 | 865
0.5 | 102 | 732 | 870