## IDS-VDS Characteristic (mA-mm)
VGS (V) | VDS = 0.100 V | VDS = 0.500 V | VDS = 0.900 V
-0.75 | 0.00057 | 0.0024245 | 0.008165
-0.74 | 0.0005457 | 0.0023405 | 0.007971
-0.73 | 0.0005167 | 0.0022694 | 0.007742
-0.72 | 0.0005015 | 0.0022054 | 0.007562
-0.71 | 0.00048142 | 0.0021344 | 0.007397
-0.7 | 0.00046413 | 0.0020683 | 0.007179
-0.69 | 0.00044195 | 0.0020212 | 0.006996
-0.68 | 0.00042311 | 0.001947 | 0.006838
-0.67 | 0.00040608 | 0.0018719 | 0.006647
-0.66 | 0.00038725 | 0.0017995 | 0.006467
-0.65 | 0.00037127 | 0.0017543 | 0.006292
-0.64 | 0.00035429 | 0.0016901 | 0.006102
-0.63 | 0.00033713 | 0.0016342 | 0.005936
-0.62 | 0.00031999 | 0.0015735 | 0.005791
-0.61 | 0.00031012 | 0.0015184 | 0.005622
-0.6 | 0.00029558 | 0.0014726 | 0.00547
-0.59 | 0.0002838 | 0.001422 | 0.005319
-0.58 | 0.0002713 | 0.0013724 | 0.005178
-0.57 | 0.00025772 | 0.0013183 | 0.005023
-0.56 | 0.000247 | 0.0012771 | 0.0048866
-0.55 | 0.00023724 | 0.0012361 | 0.0047255
-0.54 | 0.00022441 | 0.0012006 | 0.0045928
-0.53 | 0.00021476 | 0.0011559 | 0.0044974
-0.52 | 0.00020496 | 0.0011187 | 0.0043577
-0.51 | 0.00019626 | 0.0010734 | 0.0042639
-0.5 | 0.00018894 | 0.0010438 | 0.0041448
-0.49 | 0.00018066 | 0.0010129 | 0.0040496
-0.48 | 0.00017472 | 0.000985 | 0.0039689
-0.47 | 0.00016944 | 0.0009644 | 0.0038946
-0.46 | 0.00016513 | 0.0009441 | 0.0038386
-0.45 | 0.00016446 | 0.0009412 | 0.0037875
-0.44 | 0.00016492 | 0.0009336 | 0.0037954
-0.43 | 0.00017043 | 0.0009461 | 0.0038231
-0.42 | 0.00017952 | 0.0009752 | 0.0039326
-0.41 | 0.00019488 | 0.0010303 | 0.0041112
-0.4 | 0.00022116 | 0.0011134 | 0.0043752
-0.39 | 0.00025932 | 0.0012368 | 0.0048217
-0.38 | 0.00031163 | 0.0014253 | 0.0054814
-0.37 | 0.00038771 | 0.0016891 | 0.006576
-0.36 | 0.00049568 | 0.0020688 | 0.007913
-0.35 | 0.0006831 | 0.0026045 | 0.009867
-0.34 | 0.0009054 | 0.0033531 | 0.012701
-0.33 | 0.0012087 | 0.0044033 | 0.016657
-0.32 | 0.0016208 | 0.005897 | 0.022134
-0.31 | 0.0021921 | 0.007917 | 0.029649
-0.3 | 0.0029848 | 0.010691 | 0.040523
-0.29 | 0.0040581 | 0.014558 | 0.055213
-0.28 | 0.0055639 | 0.019836 | 0.07594
-0.27 | 0.007956 | 0.027185 | 0.1043
-0.26 | 0.010837 | 0.037177 | 0.14282
-0.25 | 0.014701 | 0.051002 | 0.19472
-0.24 | 0.020087 | 0.07063 | 0.26643
-0.23 | 0.027415 | 0.09546 | 0.36118
-0.22 | 0.037333 | 0.13027 | 0.49274
-0.21 | 0.050565 | 0.17737 | 0.6652
-0.2 | 0.07031 | 0.23984 | 0.9001
-0.19 | 0.09529 | 0.32494 | 1.209
-0.18 | 0.12931 | 0.43655 | 1.6148
-0.17 | 0.17356 | 0.5917 | 2.145
-0.16 | 0.23459 | 0.7842 | 2.8311
-0.15 | 0.31589 | 1.0474 | 3.7108
-0.14 | 0.42354 | 1.3919 | 4.8331
-0.13 | 0.5667 | 1.8415 | 6.259
-0.12 | 0.7554 | 2.4113 | 7.948
-0.11 | 1.0058 | 3.1524 | 10.049
-0.1 | 1.3243 | 4.086 | 12.571
-0.09 | 1.7521 | 5.2737 | 15.534
-0.08 | 2.2867 | 6.732 | 18.95
-0.07 | 2.9706 | 8.48 | 22.858
-0.06 | 3.8316 | 10.667 | 27.314
-0.05 | 4.8987 | 13.243 | 32.358
-0.04 | 6.164 | 16.263 | 37.858
-0.03 | 7.738 | 19.846 | 43.877
-0.02 | 9.629 | 23.8 | 50.438
-0.01 | 11.803 | 28.423 | 57.52
0 | 14.398 | 33.554 | 65.04
0.01 | 17.306 | 39.28 | 73.09
0.02 | 20.536 | 45.354 | 81.51
0.03 | 24.159 | 52.02 | 90.54
0.04 | 28.112 | 59.08 | 99.83
0.05 | 32.364 | 66.69 | 109.41
0.06 | 36.871 | 74.67 | 119.35
0.07 | 41.67 | 83.14 | 129.77
0.08 | 46.52 | 91.94 | 140.39
0.09 | 51.585 | 100.9 | 151.12
0.1 | 56.701 | 110.36 | 162.3
0.11 | 61.73 | 120.09 | 173.6
0.12 | 66.95 | 130.09 | 185.17
0.13 | 72.22 | 140.35 | 196.83
0.14 | 77.32 | 150.62 | 208.39
0.15 | 82.28 | 161.32 | 220.39
0.16 | 87.05 | 172.16 | 232.5
0.17 | 91.72 | 183.06 | 244.58
0.18 | 96.24 | 194.04 | 256.74
0.19 | 100.62 | 205.31 | 268.84
0.2 | 104.91 | 216.63 | 281.17
0.21 | 108.94 | 228.1 | 293.58
0.22 | 112.54 | 239.49 | 305.87
0.23 | 115.96 | 250.83 | 318
0.24 | 119.41 | 262.37 | 330.28
0.25 | 122.68 | 273.99 | 342.56
0.26 | 125.71 | 285.49 | 354.81
0.27 | 128.65 | 297.13 | 367.03
0.28 | 131.28 | 308.34 | 378.92
0.29 | 133.76 | 319.85 | 391.05
0.3 | 135.93 | 331.26 | 403.14
0.31 | 138.15 | 342.51 | 414.89
0.32 | 140.44 | 353.69 | 426.77
0.33 | 142.44 | 364.79 | 438.33
0.34 | 144.14 | 375.76 | 449.94
0.35 | 145.7 | 386.59 | 461.2
0.36 | 147.39 | 397.19 | 472.38
0.37 | 149.14 | 407.68 | 483.49
0.38 | 150.72 | 418.14 | 494.39
0.39 | 151.68 | 428.26 | 505.12
0.4 | 152.89 | 438.2 | 515.67
0.41 | 154.18 | 447.94 | 526
0.42 | 155.5 | 457.46 | 536.11
0.43 | 156.55 | 466.89 | 546.17
0.44 | 157.31 | 475.84 | 556
0.45 | 158.29 | 484.55 | 565.5
0.46 | 159.41 | 493.21 | 574.8
0.47 | 160.25 | 501.44 | 583.7
0.48 | 161 | 509.48 | 592.8
0.49 | 161.45 | 517.04 | 601
0.5 | 162.49 | 524.46 | 609.5

## Tranconductance (mS-mm)
VGS (V) | VDS = 0.100 V | VDS = 0.500 V | VDS = 0.900 V
-0.75 | -0.00243 | -0.0084 | -0.0194
-0.74 | -0.002665 | -0.007755 | -0.02115
-0.73 | -0.00221 | -0.006755 | -0.02045
-0.72 | -0.001764 | -0.00675 | -0.01725
-0.71 | -0.0018685 | -0.006855 | -0.01915
-0.7 | -0.0019735 | -0.00566 | -0.02005
-0.69 | -0.002051 | -0.006065 | -0.01705
-0.68 | -0.0017935 | -0.007465 | -0.01745
-0.67 | -0.001793 | -0.007375 | -0.01855
-0.66 | -0.0017405 | -0.00588 | -0.01775
-0.65 | -0.001648 | -0.00547 | -0.01825
-0.64 | -0.001707 | -0.006005 | -0.0178
-0.63 | -0.001715 | -0.00583 | -0.01555
-0.62 | -0.0013505 | -0.00579 | -0.0157
-0.61 | -0.0012205 | -0.005045 | -0.01605
-0.6 | -0.001316 | -0.00482 | -0.01515
-0.59 | -0.001214 | -0.00501 | -0.0146
-0.58 | -0.001304 | -0.005185 | -0.0148
-0.57 | -0.001215 | -0.004765 | -0.01457
-0.56 | -0.001024 | -0.00411 | -0.014875
-0.55 | -0.0011295 | -0.003825 | -0.01469
-0.54 | -0.001124 | -0.00401 | -0.011405
-0.53 | -0.0009725 | -0.004095 | -0.011755
-0.52 | -0.000925 | -0.004125 | -0.011675
-0.51 | -0.000801 | -0.003745 | -0.010645
-0.5 | -0.00078 | -0.003025 | -0.010715
-0.49 | -0.000711 | -0.00294 | -0.008795
-0.48 | -0.000561 | -0.002425 | -0.00775
-0.47 | -0.0004795 | -0.002045 | -0.006515
-0.46 | -0.000249 | -0.00116 | -0.005355
-0.45 | -1.05e-05 | -0.000525 | -0.00216
-0.44 | 0.0002985 | 0.000245 | 0.00178
-0.43 | 0.00073 | 0.00208 | 0.00686
-0.42 | 0.0012225 | 0.00421 | 0.014405
-0.41 | 0.002082 | 0.00691 | 0.02213
-0.4 | 0.003222 | 0.010325 | 0.035525
-0.39 | 0.0045235 | 0.015595 | 0.05531
-0.38 | 0.0064195 | 0.022615 | 0.087715
-0.37 | 0.0092025 | 0.032175 | 0.12158
-0.36 | 0.0147695 | 0.04577 | 0.16455
-0.35 | 0.020486 | 0.064215 | 0.2394
-0.34 | 0.02628 | 0.08994 | 0.3395
-0.33 | 0.03577 | 0.127195 | 0.47165
-0.32 | 0.04917 | 0.175685 | 0.6496
-0.31 | 0.0682 | 0.2397 | 0.91945
-0.3 | 0.0933 | 0.33205 | 1.2782
-0.29 | 0.128955 | 0.45725 | 1.77085
-0.28 | 0.194895 | 0.63135 | 2.45435
-0.27 | 0.263655 | 0.86705 | 3.344
-0.26 | 0.33725 | 1.19085 | 4.521
-0.25 | 0.4625 | 1.67265 | 6.1805
-0.24 | 0.6357 | 2.2229 | 8.323
-0.23 | 0.8623 | 2.982 | 11.3155
-0.22 | 1.1575 | 4.0955 | 15.201
-0.21 | 1.64885 | 5.4785 | 20.368
-0.2 | 2.23625 | 7.3785 | 27.19
-0.19 | 2.95 | 9.8355 | 35.735
-0.18 | 3.9135 | 13.338 | 46.8
-0.17 | 5.264 | 17.3825 | 60.815
-0.16 | 7.1165 | 22.785 | 78.29
-0.15 | 9.4475 | 30.385 | 100.1
-0.14 | 12.5405 | 39.705 | 127.41
-0.13 | 16.593 | 50.97 | 155.745
-0.12 | 21.955 | 65.545 | 189.5
-0.11 | 28.445 | 83.735 | 231.15
-0.1 | 37.315 | 106.065 | 274.25
-0.09 | 48.12 | 132.3 | 318.95
-0.08 | 60.925 | 160.315 | 366.2
-0.07 | 77.245 | 196.75 | 418.2
-0.06 | 96.405 | 238.15 | 475
-0.05 | 116.62 | 279.8 | 527.2
-0.04 | 141.965 | 330.15 | 575.95
-0.03 | 173.25 | 376.85 | 629
-0.02 | 203.25 | 428.85 | 682.15
-0.01 | 238.45 | 487.7 | 730.1
0 | 275.15 | 542.85 | 778.5
0.01 | 306.9 | 590 | 823.5
0.02 | 342.65 | 637 | 872.5
0.03 | 378.8 | 686.3 | 916
0.04 | 410.25 | 733.5 | 943.5
0.05 | 437.95 | 779.5 | 976
0.06 | 465.3 | 822.5 | 1018
0.07 | 482.45 | 863.5 | 1052
0.08 | 495.75 | 888 | 1067.5
0.09 | 509.05 | 921 | 1095.5
0.1 | 507.25 | 959.5 | 1124
0.11 | 512.45 | 986.5 | 1143.5
0.12 | 524.5 | 1013 | 1161.5
0.13 | 518.5 | 1026.5 | 1161
0.14 | 503 | 1048.5 | 1178
0.15 | 486.5 | 1077 | 1205.5
0.16 | 472 | 1087 | 1209.5
0.17 | 459.5 | 1094 | 1212
0.18 | 445 | 1112.5 | 1213
0.19 | 433.5 | 1129.5 | 1221.5
0.2 | 416 | 1139.5 | 1237
0.21 | 381.5 | 1143 | 1235
0.22 | 351 | 1136.5 | 1221
0.23 | 343.5 | 1144 | 1220.5
0.24 | 336 | 1158 | 1228
0.25 | 315 | 1156 | 1226.5
0.26 | 298.5 | 1157 | 1223.5
0.27 | 278.5 | 1142.5 | 1205.5
0.28 | 255.5 | 1136 | 1201
0.29 | 232.5 | 1146 | 1211
0.3 | 219.5 | 1133 | 1192
0.31 | 225.5 | 1121.5 | 1181.5
0.32 | 214.5 | 1114 | 1172
0.33 | 185 | 1103.5 | 1158.5
0.34 | 163 | 1090 | 1143.5
0.35 | 162.5 | 1071.5 | 1122
0.36 | 172 | 1054.5 | 1114.5
0.37 | 166.5 | 1047.5 | 1100.5
0.38 | 127 | 1029 | 1081.5
0.39 | 108.5 | 1003 | 1064
0.4 | 125 | 984 | 1044
0.41 | 130.5 | 963 | 1022
0.42 | 118.5 | 947.5 | 1008.5
0.43 | 90.5 | 919 | 994.5
0.44 | 87 | 883 | 966.5
0.45 | 105 | 868.5 | 940
0.46 | 98 | 844.5 | 910
0.47 | 79.5 | 813.5 | 900
0.48 | 60 | 780 | 865
0.49 | 74.5 | 749 | 835
0.5 | 104 | 742 | 850