## IDS-VDS Characteristic (mA-mm)
VGS (V) | VDS = 0.100 V | VDS = 0.500 V | VDS = 0.900 V
-0.75 | 0.0005448 | 0.0023785 | 0.008031
-0.74 | 0.0005218 | 0.0023116 | 0.007865
-0.73 | 0.0005003 | 0.0022474 | 0.007726
-0.72 | 0.00048106 | 0.00217 | 0.007523
-0.71 | 0.00046643 | 0.0021261 | 0.007332
-0.7 | 0.00044293 | 0.0020579 | 0.007153
-0.69 | 0.00042866 | 0.0020015 | 0.006986
-0.68 | 0.00041073 | 0.0019448 | 0.006786
-0.67 | 0.00039471 | 0.0018859 | 0.006632
-0.66 | 0.00037561 | 0.0018307 | 0.006428
-0.65 | 0.00036125 | 0.0017838 | 0.00629
-0.64 | 0.00034885 | 0.0017173 | 0.006135
-0.63 | 0.00033213 | 0.0016627 | 0.00599
-0.62 | 0.00031754 | 0.001618 | 0.005835
-0.61 | 0.00030438 | 0.0015549 | 0.005673
-0.6 | 0.00029088 | 0.0015115 | 0.005512
-0.59 | 0.00027846 | 0.0014601 | 0.005387
-0.58 | 0.00026497 | 0.0014026 | 0.00522
-0.57 | 0.00025406 | 0.0013669 | 0.005096
-0.56 | 0.00024174 | 0.0013288 | 0.0049623
-0.55 | 0.00023207 | 0.0012871 | 0.0048724
-0.54 | 0.00022132 | 0.0012362 | 0.0047485
-0.53 | 0.00021219 | 0.0012053 | 0.0046134
-0.52 | 0.00020465 | 0.0011686 | 0.00444
-0.51 | 0.00019499 | 0.0011255 | 0.0043625
-0.5 | 0.00018755 | 0.0010972 | 0.0042741
-0.49 | 0.00017841 | 0.0010622 | 0.0041748
-0.48 | 0.00017376 | 0.0010351 | 0.0040661
-0.47 | 0.00016807 | 0.0010135 | 0.0039871
-0.46 | 0.00016457 | 0.0010015 | 0.003937
-0.45 | 0.00016433 | 0.000979 | 0.0039058
-0.44 | 0.00016485 | 0.0009804 | 0.003906
-0.43 | 0.00017094 | 0.0009978 | 0.0039666
-0.42 | 0.00017979 | 0.0010215 | 0.0040519
-0.41 | 0.00019762 | 0.0010757 | 0.0042233
-0.4 | 0.00022292 | 0.0011604 | 0.004528
-0.39 | 0.0002601 | 0.0012858 | 0.0049879
-0.38 | 0.00031483 | 0.0014723 | 0.0056576
-0.37 | 0.00038994 | 0.0017404 | 0.006686
-0.36 | 0.00049752 | 0.0021272 | 0.008058
-0.35 | 0.0006851 | 0.0026504 | 0.010041
-0.34 | 0.0009004 | 0.0034107 | 0.012849
-0.33 | 0.0012052 | 0.0044652 | 0.016804
-0.32 | 0.0016175 | 0.00605 | 0.022464
-0.31 | 0.0021918 | 0.008048 | 0.030207
-0.3 | 0.0029722 | 0.0109 | 0.040859
-0.29 | 0.0040585 | 0.014843 | 0.056218
-0.28 | 0.0055376 | 0.020035 | 0.07695
-0.27 | 0.007913 | 0.027486 | 0.10522
-0.26 | 0.010742 | 0.03754 | 0.1435
-0.25 | 0.014659 | 0.051441 | 0.19708
-0.24 | 0.019941 | 0.07079 | 0.26798
-0.23 | 0.02727 | 0.09624 | 0.36596
-0.22 | 0.036959 | 0.13069 | 0.49384
-0.21 | 0.05016 | 0.17757 | 0.6706
-0.2 | 0.06954 | 0.23792 | 0.9079
-0.19 | 0.0939 | 0.32287 | 1.2139
-0.18 | 0.12744 | 0.43561 | 1.6281
-0.17 | 0.17178 | 0.5833 | 2.1633
-0.16 | 0.23053 | 0.7805 | 2.8447
-0.15 | 0.31033 | 1.0398 | 3.7237
-0.14 | 0.41447 | 1.3743 | 4.8383
-0.13 | 0.55499 | 1.8175 | 6.269
-0.12 | 0.7358 | 2.3824 | 7.926
-0.11 | 0.9791 | 3.1044 | 10.031
-0.1 | 1.2966 | 4.0361 | 12.52
-0.09 | 1.7084 | 5.1863 | 15.472
-0.08 | 2.237 | 6.609 | 18.887
-0.07 | 2.8954 | 8.366 | 22.761
-0.06 | 3.732 | 10.47 | 27.168
-0.05 | 4.7736 | 13.048 | 32.162
-0.04 | 6.02 | 15.997 | 37.678
-0.03 | 7.526 | 19.497 | 43.513
-0.02 | 9.38 | 23.486 | 50.088
-0.01 | 11.545 | 27.966 | 57.1
0 | 14.071 | 32.996 | 64.64
0.01 | 16.943 | 38.659 | 72.66
0.02 | 20.111 | 44.669 | 80.95
0.03 | 23.712 | 51.275 | 89.9
0.04 | 27.615 | 58.25 | 99.16
0.05 | 31.809 | 65.74 | 108.69
0.06 | 36.24 | 73.75 | 118.64
0.07 | 40.998 | 82.02 | 128.94
0.08 | 45.861 | 90.72 | 139.49
0.09 | 50.875 | 99.79 | 150.13
0.1 | 56.038 | 109.11 | 161.26
0.11 | 60.99 | 118.55 | 172.52
0.12 | 66.26 | 128.65 | 183.98
0.13 | 71.47 | 138.8 | 195.63
0.14 | 76.58 | 149.16 | 207.13
0.15 | 81.56 | 159.77 | 219.07
0.16 | 86.37 | 170.36 | 231.13
0.17 | 91.04 | 181.34 | 243.19
0.18 | 95.63 | 192.36 | 255.32
0.19 | 99.99 | 203.52 | 267.33
0.2 | 104.2 | 214.81 | 279.56
0.21 | 108.25 | 226.15 | 292.01
0.22 | 111.96 | 237.62 | 304.25
0.23 | 115.49 | 249.02 | 316.31
0.24 | 118.83 | 260.46 | 328.55
0.25 | 122.04 | 271.93 | 340.88
0.26 | 125.21 | 283.51 | 352.98
0.27 | 128.18 | 294.93 | 365.19
0.28 | 130.72 | 306.32 | 377.09
0.29 | 133.08 | 317.75 | 389.14
0.3 | 135.53 | 328.98 | 401.16
0.31 | 137.63 | 340.32 | 412.92
0.32 | 140.06 | 351.42 | 424.64
0.33 | 141.96 | 362.52 | 436.21
0.34 | 143.55 | 373.58 | 447.65
0.35 | 145.36 | 384.12 | 458.91
0.36 | 146.94 | 394.87 | 470.14
0.37 | 148.72 | 405.47 | 481.17
0.38 | 150.1 | 415.81 | 492.09
0.39 | 151.18 | 425.82 | 502.77
0.4 | 152.5 | 435.73 | 513.21
0.41 | 154 | 445.46 | 523.63
0.42 | 155.05 | 455.1 | 533.73
0.43 | 155.92 | 464.39 | 543.68
0.44 | 156.87 | 473.26 | 553.42
0.45 | 157.73 | 482.03 | 562.9
0.46 | 159.07 | 490.59 | 572.1
0.47 | 159.8 | 498.87 | 581.2
0.48 | 160.35 | 506.87 | 590.1
0.49 | 161.14 | 514.39 | 598.3
0.5 | 161.91 | 521.84 | 607.1

## Tranconductance (mS-mm)
VGS (V) | VDS = 0.100 V | VDS = 0.500 V | VDS = 0.900 V
-0.75 | -0.0023 | -0.00669 | -0.0166
-0.74 | -0.002225 | -0.006555 | -0.01525
-0.73 | -0.002037 | -0.00708 | -0.0171
-0.72 | -0.0016935 | -0.006065 | -0.0197
-0.71 | -0.0019065 | -0.005605 | -0.0185
-0.7 | -0.0018885 | -0.00623 | -0.0173
-0.69 | -0.00161 | -0.005655 | -0.01835
-0.68 | -0.0016975 | -0.00578 | -0.0177
-0.67 | -0.001756 | -0.005705 | -0.0179
-0.66 | -0.001673 | -0.005105 | -0.0171
-0.65 | -0.001338 | -0.00567 | -0.01465
-0.64 | -0.001456 | -0.006055 | -0.015
-0.63 | -0.0015655 | -0.004965 | -0.015
-0.62 | -0.0013875 | -0.00539 | -0.01585
-0.61 | -0.001333 | -0.005325 | -0.01615
-0.6 | -0.001296 | -0.00474 | -0.0143
-0.59 | -0.0012955 | -0.005445 | -0.0146
-0.58 | -0.00122 | -0.00466 | -0.01455
-0.57 | -0.0011615 | -0.00369 | -0.012885
-0.56 | -0.0010995 | -0.00399 | -0.01118
-0.55 | -0.001021 | -0.00463 | -0.01069
-0.54 | -0.000994 | -0.00409 | -0.01295
-0.53 | -0.0008335 | -0.00338 | -0.015425
-0.52 | -0.00086 | -0.00399 | -0.012545
-0.51 | -0.000855 | -0.00357 | -0.008295
-0.5 | -0.000829 | -0.003165 | -0.009385
-0.49 | -0.0006895 | -0.003105 | -0.0104
-0.48 | -0.000517 | -0.002435 | -0.009385
-0.47 | -0.0004595 | -0.00168 | -0.006455
-0.46 | -0.000187 | -0.001725 | -0.004065
-0.45 | 1.4e-05 | -0.001055 | -0.00155
-0.44 | 0.0003305 | 0.00094 | 0.00304
-0.43 | 0.000747 | 0.002055 | 0.007295
-0.42 | 0.001334 | 0.003895 | 0.012835
-0.41 | 0.0021565 | 0.006945 | 0.023805
-0.4 | 0.003124 | 0.010505 | 0.03823
-0.39 | 0.0045955 | 0.015595 | 0.05648
-0.38 | 0.006492 | 0.02273 | 0.084905
-0.37 | 0.0091345 | 0.032745 | 0.12002
-0.36 | 0.014758 | 0.0455 | 0.16775
-0.35 | 0.020144 | 0.064175 | 0.23955
-0.34 | 0.026005 | 0.09074 | 0.33815
-0.33 | 0.035855 | 0.131965 | 0.48075
-0.32 | 0.04933 | 0.17914 | 0.67015
-0.31 | 0.067735 | 0.2425 | 0.91975
-0.3 | 0.093335 | 0.33975 | 1.30055
-0.29 | 0.12827 | 0.45675 | 1.80455
-0.28 | 0.192725 | 0.63215 | 2.4501
-0.27 | 0.26022 | 0.87525 | 3.3275
-0.26 | 0.3373 | 1.19775 | 4.593
-0.25 | 0.45995 | 1.6625 | 6.224
-0.24 | 0.63055 | 2.23995 | 8.444
-0.23 | 0.8509 | 2.995 | 11.293
-0.22 | 1.1445 | 4.0665 | 15.232
-0.21 | 1.62905 | 5.3615 | 20.703
-0.2 | 2.187 | 7.265 | 27.165
-0.19 | 2.895 | 9.8845 | 36.01
-0.18 | 3.894 | 13.0215 | 47.47
-0.17 | 5.1545 | 17.2445 | 60.83
-0.16 | 6.9275 | 22.825 | 78.02
-0.15 | 9.197 | 29.69 | 99.68
-0.14 | 12.233 | 38.885 | 127.265
-0.13 | 16.0665 | 50.405 | 154.385
-0.12 | 21.2055 | 64.345 | 188.1
-0.11 | 28.04 | 82.685 | 229.7
-0.1 | 36.465 | 104.095 | 272.05
-0.09 | 47.02 | 128.645 | 318.35
-0.08 | 59.35 | 158.985 | 364.45
-0.07 | 74.75 | 193.05 | 414.05
-0.06 | 93.91 | 234.1 | 470.05
-0.05 | 114.4 | 276.35 | 525.5
-0.04 | 137.62 | 322.45 | 567.55
-0.03 | 168 | 374.45 | 620.5
-0.02 | 200.95 | 423.45 | 679.35
-0.01 | 234.55 | 475.5 | 727.6
0 | 269.9 | 534.65 | 778
0.01 | 302 | 583.65 | 815.5
0.02 | 338.45 | 630.8 | 862
0.03 | 375.2 | 679.05 | 910.5
0.04 | 404.85 | 723.25 | 939.5
0.05 | 431.25 | 775 | 974
0.06 | 459.45 | 814 | 1012.5
0.07 | 481.05 | 848.5 | 1042.5
0.08 | 493.85 | 888.5 | 1059.5
0.09 | 508.85 | 919.5 | 1088.5
0.1 | 505.75 | 938 | 1119.5
0.11 | 511.1 | 977 | 1136
0.12 | 524 | 1012.5 | 1155.5
0.13 | 516 | 1025.5 | 1157.5
0.14 | 504.5 | 1048.5 | 1172
0.15 | 489.5 | 1060 | 1200
0.16 | 474 | 1078.5 | 1206
0.17 | 463 | 1100 | 1209.5
0.18 | 447.5 | 1109 | 1207
0.19 | 428.5 | 1122.5 | 1212
0.2 | 413 | 1131.5 | 1234
0.21 | 388 | 1140.5 | 1234.5
0.22 | 362 | 1143.5 | 1215
0.23 | 343.5 | 1142 | 1215
0.24 | 327.5 | 1145.5 | 1228.5
0.25 | 319 | 1152.5 | 1221.5
0.26 | 307 | 1150 | 1215.5
0.27 | 275.5 | 1140.5 | 1205.5
0.28 | 245 | 1141 | 1197.5
0.29 | 240.5 | 1133 | 1203.5
0.3 | 227.5 | 1128.5 | 1189
0.31 | 226.5 | 1122 | 1174
0.32 | 216.5 | 1110 | 1164.5
0.33 | 174.5 | 1108 | 1150.5
0.34 | 170 | 1080 | 1135
0.35 | 169.5 | 1064.5 | 1124.5
0.36 | 168 | 1067.5 | 1113
0.37 | 158 | 1047 | 1097.5
0.38 | 123 | 1017.5 | 1080
0.39 | 120 | 996 | 1056
0.4 | 141 | 982 | 1043
0.41 | 127.5 | 968.5 | 1026
0.42 | 96 | 946.5 | 1002.5
0.43 | 91 | 908 | 984.5
0.44 | 90.5 | 882 | 961
0.45 | 110 | 866.5 | 934
0.46 | 103.5 | 842 | 915
0.47 | 64 | 814 | 900
0.48 | 67 | 776 | 855
0.49 | 78 | 748.5 | 850
0.5 | 77 | 745 | 880