## IDS-VDS Characteristic (mA-mm)
VGS (V) | VDS = 0.100 V | VDS = 0.500 V | VDS = 0.900 V
-0.75 | 0.0006102 | 0.002707 | 0.009218
-0.74 | 0.0005847 | 0.0026311 | 0.008937
-0.73 | 0.00056 | 0.0025389 | 0.00876
-0.72 | 0.0005346 | 0.0024945 | 0.008552
-0.71 | 0.0005131 | 0.0024076 | 0.008337
-0.7 | 0.00049467 | 0.0023309 | 0.008104
-0.69 | 0.00047635 | 0.0022548 | 0.007923
-0.68 | 0.00045807 | 0.0021777 | 0.00766
-0.67 | 0.00043691 | 0.0021224 | 0.007495
-0.66 | 0.00041785 | 0.0020242 | 0.007328
-0.65 | 0.00039459 | 0.0019644 | 0.007091
-0.64 | 0.00037944 | 0.0019014 | 0.006914
-0.63 | 0.00036492 | 0.0018432 | 0.00671
-0.62 | 0.00034795 | 0.0017786 | 0.006543
-0.61 | 0.00033396 | 0.0017377 | 0.006391
-0.6 | 0.00031988 | 0.0016864 | 0.006195
-0.59 | 0.00030616 | 0.0016176 | 0.006037
-0.58 | 0.00029363 | 0.0015694 | 0.005876
-0.57 | 0.00027841 | 0.0015168 | 0.005739
-0.56 | 0.00026605 | 0.0014603 | 0.005542
-0.55 | 0.00025467 | 0.0014288 | 0.005382
-0.54 | 0.0002439 | 0.0013604 | 0.00526
-0.53 | 0.00023227 | 0.0013237 | 0.005118
-0.52 | 0.00022209 | 0.001279 | 0.0050253
-0.51 | 0.00021151 | 0.001234 | 0.0048762
-0.5 | 0.00020198 | 0.0011965 | 0.0047192
-0.49 | 0.00019305 | 0.0011635 | 0.0045808
-0.48 | 0.00018746 | 0.0011341 | 0.0045171
-0.47 | 0.00018143 | 0.0011021 | 0.00441
-0.46 | 0.00017908 | 0.0010822 | 0.0043693
-0.45 | 0.00017585 | 0.0010691 | 0.0043267
-0.44 | 0.0001774 | 0.0010686 | 0.0042884
-0.43 | 0.0001811 | 0.0010759 | 0.0043453
-0.42 | 0.00019215 | 0.0010999 | 0.0044099
-0.41 | 0.0002075 | 0.0011529 | 0.0046057
-0.4 | 0.00023214 | 0.0012311 | 0.0048961
-0.39 | 0.0002705 | 0.0013682 | 0.0053649
-0.38 | 0.00032416 | 0.0015479 | 0.006138
-0.37 | 0.00040035 | 0.0018256 | 0.007137
-0.36 | 0.00051049 | 0.0022101 | 0.00853
-0.35 | 0.000701 | 0.0027498 | 0.010556
-0.34 | 0.0009247 | 0.0035231 | 0.013473
-0.33 | 0.0012272 | 0.0045889 | 0.017543
-0.32 | 0.0016523 | 0.006229 | 0.02329
-0.31 | 0.00223 | 0.008271 | 0.031203
-0.3 | 0.0030424 | 0.011177 | 0.042301
-0.29 | 0.0041354 | 0.015167 | 0.05768
-0.28 | 0.0056667 | 0.020663 | 0.07902
-0.27 | 0.00807 | 0.028178 | 0.10823
-0.26 | 0.010974 | 0.038609 | 0.14778
-0.25 | 0.014891 | 0.052692 | 0.20211
-0.24 | 0.020349 | 0.07269 | 0.27488
-0.23 | 0.027705 | 0.09827 | 0.37687
-0.22 | 0.037706 | 0.1338 | 0.50782
-0.21 | 0.051052 | 0.18147 | 0.6927
-0.2 | 0.07102 | 0.24599 | 0.9253
-0.19 | 0.09597 | 0.33056 | 1.2434
-0.18 | 0.13041 | 0.44632 | 1.6635
-0.17 | 0.17498 | 0.5975 | 2.2041
-0.16 | 0.23624 | 0.7999 | 2.923
-0.15 | 0.31651 | 1.0605 | 3.8
-0.14 | 0.42463 | 1.4106 | 4.9429
-0.13 | 0.5656 | 1.8622 | 6.381
-0.12 | 0.7512 | 2.4345 | 8.132
-0.11 | 0.9981 | 3.1776 | 10.204
-0.1 | 1.3196 | 4.1103 | 12.727
-0.09 | 1.7401 | 5.2987 | 15.74
-0.08 | 2.2717 | 6.762 | 19.159
-0.07 | 2.9459 | 8.494 | 23.049
-0.06 | 3.7817 | 10.654 | 27.528
-0.05 | 4.8511 | 13.281 | 32.543
-0.04 | 6.105 | 16.29 | 37.982
-0.03 | 7.654 | 19.815 | 44.084
-0.02 | 9.504 | 23.758 | 50.454
-0.01 | 11.677 | 28.352 | 57.57
0 | 14.251 | 33.46 | 65.18
0.01 | 17.102 | 39.035 | 73.15
0.02 | 20.292 | 44.978 | 81.55
0.03 | 23.857 | 51.761 | 90.34
0.04 | 27.775 | 58.65 | 99.6
0.05 | 31.991 | 66.27 | 109.18
0.06 | 36.458 | 74.22 | 119.03
0.07 | 41.221 | 82.55 | 129.4
0.08 | 46.023 | 91.32 | 139.74
0.09 | 51.025 | 100.21 | 150.54
0.1 | 56.113 | 109.57 | 161.5
0.11 | 61.11 | 119.23 | 172.72
0.12 | 66.36 | 129.19 | 184.23
0.13 | 71.53 | 139.23 | 195.69
0.14 | 76.64 | 149.5 | 207.37
0.15 | 81.64 | 160.04 | 219.24
0.16 | 86.35 | 170.84 | 231.23
0.17 | 91 | 181.66 | 243.02
0.18 | 95.47 | 192.52 | 255.15
0.19 | 99.91 | 203.71 | 267.21
0.2 | 104.14 | 214.93 | 279.38
0.21 | 108.1 | 226.3 | 291.84
0.22 | 111.78 | 237.77 | 303.77
0.23 | 115.2 | 248.97 | 316.1
0.24 | 118.7 | 260.49 | 328.23
0.25 | 121.86 | 272.04 | 340.46
0.26 | 124.98 | 283.35 | 352.62
0.27 | 127.91 | 294.72 | 364.59
0.28 | 130.21 | 306.07 | 376.61
0.29 | 132.8 | 317.42 | 388.5
0.3 | 135.12 | 328.8 | 400.57
0.31 | 137.51 | 340.04 | 412.11
0.32 | 139.64 | 350.91 | 423.79
0.33 | 141.54 | 362.01 | 435.4
0.34 | 143.18 | 372.87 | 446.75
0.35 | 144.99 | 383.63 | 458.12
0.36 | 146.69 | 394.34 | 468.98
0.37 | 148.34 | 404.59 | 480.13
0.38 | 149.63 | 414.93 | 490.97
0.39 | 150.83 | 424.97 | 501.57
0.4 | 152.23 | 434.93 | 512.1
0.41 | 153.56 | 444.55 | 522.23
0.42 | 154.32 | 454.01 | 532.45
0.43 | 155.51 | 463.23 | 542.32
0.44 | 156.37 | 472.25 | 552.05
0.45 | 157.57 | 481 | 561.4
0.46 | 158.47 | 489.34 | 570.5
0.47 | 159.15 | 497.56 | 579.6
0.48 | 159.91 | 505.55 | 588.2
0.49 | 160.87 | 513.21 | 597.2
0.5 | 161.62 | 520.54 | 605

## Tranconductance (mS-mm)
VGS (V) | VDS = 0.100 V | VDS = 0.500 V | VDS = 0.900 V
-0.75 | -0.00255 | -0.00759 | -0.0281
-0.74 | -0.00251 | -0.008405 | -0.0229
-0.73 | -0.002505 | -0.00683 | -0.01925
-0.72 | -0.002345 | -0.006565 | -0.02115
-0.71 | -0.0019965 | -0.00818 | -0.0224
-0.7 | -0.0018375 | -0.00764 | -0.0207
-0.69 | -0.00183 | -0.00766 | -0.0222
-0.68 | -0.001972 | -0.00662 | -0.0214
-0.67 | -0.002011 | -0.007675 | -0.0166
-0.66 | -0.002116 | -0.0079 | -0.0202
-0.65 | -0.0019205 | -0.00614 | -0.0207
-0.64 | -0.0014835 | -0.00606 | -0.01905
-0.63 | -0.0015745 | -0.00614 | -0.01855
-0.62 | -0.001548 | -0.005275 | -0.01595
-0.61 | -0.0014035 | -0.00461 | -0.0174
-0.6 | -0.00139 | -0.006005 | -0.0177
-0.59 | -0.0013125 | -0.00585 | -0.01595
-0.58 | -0.0013875 | -0.00504 | -0.0149
-0.57 | -0.001379 | -0.005455 | -0.0167
-0.56 | -0.001187 | -0.0044 | -0.01785
-0.55 | -0.0011075 | -0.004995 | -0.0141
-0.54 | -0.00112 | -0.005255 | -0.0132
-0.53 | -0.0010905 | -0.00407 | -0.011735
-0.52 | -0.001038 | -0.004485 | -0.01209
-0.51 | -0.0010055 | -0.004125 | -0.015305
-0.5 | -0.000923 | -0.003525 | -0.01477
-0.49 | -0.000726 | -0.00312 | -0.010105
-0.48 | -0.000581 | -0.00307 | -0.00854
-0.47 | -0.000419 | -0.002595 | -0.00739
-0.46 | -0.000279 | -0.00165 | -0.004165
-0.45 | -8.4e-05 | -0.00068 | -0.004045
-0.44 | 0.0002625 | 0.00034 | 0.00093
-0.43 | 0.0007375 | 0.001565 | 0.006075
-0.42 | 0.00132 | 0.00385 | 0.01302
-0.41 | 0.0019995 | 0.00656 | 0.02431
-0.4 | 0.00315 | 0.010765 | 0.03796
-0.39 | 0.004601 | 0.01584 | 0.062095
-0.38 | 0.0064925 | 0.02287 | 0.088605
-0.37 | 0.0093165 | 0.03311 | 0.1196
-0.36 | 0.0150325 | 0.04621 | 0.17095
-0.35 | 0.0207105 | 0.06565 | 0.24715
-0.34 | 0.02631 | 0.091955 | 0.34935
-0.33 | 0.03638 | 0.135295 | 0.49085
-0.32 | 0.05014 | 0.184105 | 0.683
-0.31 | 0.069505 | 0.2474 | 0.95055
-0.3 | 0.09527 | 0.3448 | 1.32385
-0.29 | 0.131215 | 0.4743 | 1.83595
-0.28 | 0.19673 | 0.65055 | 2.5275
-0.27 | 0.265365 | 0.8973 | 3.438
-0.26 | 0.34105 | 1.2257 | 4.694
-0.25 | 0.46875 | 1.70405 | 6.355
-0.24 | 0.6407 | 2.2789 | 8.738
-0.23 | 0.86785 | 3.0555 | 11.647
-0.22 | 1.16735 | 4.16 | 15.7915
-0.21 | 1.6657 | 5.6095 | 20.874
-0.2 | 2.2459 | 7.4545 | 27.535
-0.19 | 2.9695 | 10.0165 | 36.91
-0.18 | 3.9505 | 13.347 | 48.035
-0.17 | 5.2915 | 17.679 | 62.975
-0.16 | 7.0765 | 23.15 | 79.795
-0.15 | 9.4195 | 30.535 | 100.995
-0.14 | 12.4545 | 40.085 | 129.05
-0.13 | 16.3285 | 51.195 | 159.455
-0.12 | 21.625 | 65.77 | 191.15
-0.11 | 28.42 | 83.79 | 229.75
-0.1 | 37.1 | 106.055 | 276.8
-0.09 | 47.605 | 132.585 | 321.6
-0.08 | 60.29 | 159.765 | 365.45
-0.07 | 75.5 | 194.6 | 418.45
-0.06 | 95.26 | 239.35 | 474.7
-0.05 | 116.165 | 281.8 | 522.7
-0.04 | 140.145 | 326.7 | 577.05
-0.03 | 169.95 | 373.4 | 623.6
-0.02 | 201.15 | 426.85 | 674.3
-0.01 | 237.35 | 485.1 | 736.3
0 | 271.25 | 534.15 | 779
0.01 | 302.05 | 575.9 | 818.5
0.02 | 337.75 | 636.3 | 859.5
0.03 | 374.15 | 683.6 | 902.5
0.04 | 406.7 | 725.45 | 942
0.05 | 434.15 | 778.5 | 971.5
0.06 | 461.5 | 814 | 1011
0.07 | 478.25 | 855 | 1035.5
0.08 | 490.2 | 883 | 1057
0.09 | 504.5 | 912.5 | 1088
0.1 | 504.25 | 951 | 1109
0.11 | 512.35 | 981 | 1136.5
0.12 | 521 | 1000 | 1148.5
0.13 | 514 | 1015.5 | 1157
0.14 | 505.5 | 1040.5 | 1177.5
0.15 | 485.5 | 1067 | 1193
0.16 | 468 | 1081 | 1189
0.17 | 456 | 1084 | 1196
0.18 | 445.5 | 1102.5 | 1209.5
0.19 | 433.5 | 1120.5 | 1211.5
0.2 | 409.5 | 1129.5 | 1231.5
0.21 | 382 | 1142 | 1219.5
0.22 | 355 | 1133.5 | 1213
0.23 | 346 | 1136 | 1223
0.24 | 333 | 1153.5 | 1218
0.25 | 314 | 1143 | 1219.5
0.26 | 302.5 | 1134 | 1206.5
0.27 | 261.5 | 1136 | 1199.5
0.28 | 244.5 | 1135 | 1195.5
0.29 | 245.5 | 1136.5 | 1198
0.3 | 235.5 | 1131 | 1180.5
0.31 | 226 | 1105.5 | 1161
0.32 | 201.5 | 1098.5 | 1164.5
0.33 | 177 | 1098 | 1148
0.34 | 172.5 | 1081 | 1136
0.35 | 175.5 | 1073.5 | 1111.5
0.36 | 167.5 | 1048 | 1100.5
0.37 | 147 | 1029.5 | 1099.5
0.38 | 124.5 | 1019 | 1072
0.39 | 130 | 1000 | 1056.5
0.4 | 136.5 | 979 | 1033
0.41 | 104.5 | 954 | 1017.5
0.42 | 97.5 | 934 | 1004.5
0.43 | 102.5 | 912 | 980
0.44 | 103 | 888.5 | 954
0.45 | 105 | 854.5 | 922.5
0.46 | 79 | 828 | 910
0.47 | 72 | 810.5 | 885
0.48 | 86 | 782.5 | 880
0.49 | 85.5 | 749.5 | 840
0.5 | 75 | 733 | 780