## IDS-VDS Characteristic (mA-mm)
VGS (V) | VDS = 0.100 V | VDS = 0.500 V | VDS = 0.900 V
-0.75 | 0.0006048 | 0.0026344 | 0.008968
-0.74 | 0.000584 | 0.0025625 | 0.008783
-0.73 | 0.0005615 | 0.0024855 | 0.008506
-0.72 | 0.0005358 | 0.0024352 | 0.008328
-0.71 | 0.0005157 | 0.0023477 | 0.008141
-0.7 | 0.00049746 | 0.0022715 | 0.007891
-0.69 | 0.00047879 | 0.0022091 | 0.007664
-0.68 | 0.00045556 | 0.0021424 | 0.007523
-0.67 | 0.00043712 | 0.0020893 | 0.007348
-0.66 | 0.00041859 | 0.002018 | 0.007138
-0.65 | 0.00040111 | 0.0019552 | 0.006948
-0.64 | 0.00038463 | 0.0018999 | 0.006769
-0.63 | 0.00036616 | 0.0018403 | 0.006609
-0.62 | 0.00034904 | 0.001776 | 0.006407
-0.61 | 0.00033491 | 0.0017231 | 0.006237
-0.6 | 0.0003175 | 0.0016581 | 0.006068
-0.59 | 0.0003058 | 0.0015976 | 0.005889
-0.58 | 0.00028914 | 0.0015582 | 0.00577
-0.57 | 0.00027724 | 0.0015012 | 0.005597
-0.56 | 0.00026615 | 0.0014497 | 0.005442
-0.55 | 0.00025238 | 0.0014097 | 0.005278
-0.54 | 0.00024114 | 0.0013566 | 0.005142
-0.53 | 0.00023087 | 0.0013153 | 0.005013
-0.52 | 0.00022048 | 0.0012711 | 0.0049158
-0.51 | 0.00021152 | 0.0012332 | 0.0047489
-0.5 | 0.00020311 | 0.0012057 | 0.0046253
-0.49 | 0.00019541 | 0.0011588 | 0.0045271
-0.48 | 0.00018849 | 0.0011344 | 0.0044303
-0.47 | 0.00018265 | 0.0011051 | 0.0043399
-0.46 | 0.00017876 | 0.0010845 | 0.0043107
-0.45 | 0.00017753 | 0.0010771 | 0.0042329
-0.44 | 0.00017819 | 0.0010692 | 0.0042351
-0.43 | 0.00018128 | 0.0010777 | 0.0042662
-0.42 | 0.0001897 | 0.0011022 | 0.0043629
-0.41 | 0.0002057 | 0.0011537 | 0.0045414
-0.4 | 0.0002306 | 0.0012398 | 0.0048287
-0.39 | 0.00026742 | 0.0013562 | 0.0053135
-0.38 | 0.00032228 | 0.0015454 | 0.006094
-0.37 | 0.0003976 | 0.0018178 | 0.007067
-0.36 | 0.00050601 | 0.0022006 | 0.008485
-0.35 | 0.0006929 | 0.0027501 | 0.010572
-0.34 | 0.0009122 | 0.0035253 | 0.013498
-0.33 | 0.0012149 | 0.0045793 | 0.017515
-0.32 | 0.00163 | 0.006192 | 0.023326
-0.31 | 0.0021944 | 0.008239 | 0.031291
-0.3 | 0.0030005 | 0.011115 | 0.042611
-0.29 | 0.0040915 | 0.015075 | 0.05808
-0.28 | 0.0055941 | 0.020484 | 0.07896
-0.27 | 0.007954 | 0.027977 | 0.10821
-0.26 | 0.010888 | 0.038249 | 0.14873
-0.25 | 0.014819 | 0.052061 | 0.20221
-0.24 | 0.020206 | 0.07218 | 0.27471
-0.23 | 0.027527 | 0.09815 | 0.37525
-0.22 | 0.037462 | 0.13305 | 0.50989
-0.21 | 0.050885 | 0.18025 | 0.6894
-0.2 | 0.07038 | 0.24387 | 0.9301
-0.19 | 0.09552 | 0.33027 | 1.2441
-0.18 | 0.12967 | 0.4451 | 1.6654
-0.17 | 0.17456 | 0.5979 | 2.2108
-0.16 | 0.23557 | 0.8013 | 2.9105
-0.15 | 0.3153 | 1.0656 | 3.8003
-0.14 | 0.42479 | 1.4055 | 4.9473
-0.13 | 0.56671 | 1.8525 | 6.388
-0.12 | 0.7562 | 2.4318 | 8.123
-0.11 | 1.0008 | 3.1795 | 10.227
-0.1 | 1.3228 | 4.1193 | 12.736
-0.09 | 1.7485 | 5.287 | 15.713
-0.08 | 2.2805 | 6.726 | 19.151
-0.07 | 2.956 | 8.53 | 23.119
-0.06 | 3.802 | 10.676 | 27.491
-0.05 | 4.8662 | 13.265 | 32.506
-0.04 | 6.1 | 16.246 | 38.031
-0.03 | 7.667 | 19.753 | 44.039
-0.02 | 9.513 | 23.777 | 50.541
-0.01 | 11.682 | 28.338 | 57.58
0 | 14.224 | 33.396 | 65.24
0.01 | 17.1 | 39.007 | 73.11
0.02 | 20.264 | 45.047 | 81.43
0.03 | 23.858 | 51.734 | 90.36
0.04 | 27.745 | 58.76 | 99.5
0.05 | 31.9 | 66.26 | 108.94
0.06 | 36.395 | 74.21 | 118.96
0.07 | 41.085 | 82.58 | 129.21
0.08 | 45.918 | 91.23 | 139.76
0.09 | 50.931 | 100.28 | 150.58
0.1 | 56.023 | 109.61 | 161.26
0.11 | 60.99 | 119.16 | 172.57
0.12 | 66.2 | 129.14 | 184.07
0.13 | 71.37 | 139.28 | 195.59
0.14 | 76.46 | 149.55 | 207.28
0.15 | 81.43 | 160.13 | 218.91
0.16 | 86.25 | 170.77 | 230.97
0.17 | 90.9 | 181.73 | 242.96
0.18 | 95.35 | 192.72 | 255.04
0.19 | 99.67 | 203.75 | 266.92
0.2 | 103.89 | 215 | 279.24
0.21 | 108.05 | 226.27 | 291.49
0.22 | 111.78 | 237.73 | 303.65
0.23 | 115.25 | 249.1 | 315.99
0.24 | 118.57 | 260.52 | 327.94
0.25 | 121.72 | 271.93 | 340.31
0.26 | 124.95 | 283.45 | 352.4
0.27 | 127.81 | 294.77 | 364.36
0.28 | 130.47 | 306.16 | 376.47
0.29 | 132.9 | 317.48 | 388.27
0.3 | 135.12 | 328.71 | 400.29
0.31 | 137.4 | 339.96 | 412
0.32 | 139.48 | 351.07 | 423.67
0.33 | 141.64 | 362.12 | 435.08
0.34 | 143.44 | 373.01 | 446.59
0.35 | 145.1 | 383.68 | 457.91
0.36 | 146.59 | 394.34 | 468.98
0.37 | 148.33 | 404.81 | 480.09
0.38 | 149.82 | 415.05 | 490.81
0.39 | 150.96 | 425.18 | 501.48
0.4 | 152.34 | 435.05 | 511.87
0.41 | 153.45 | 444.66 | 522.19
0.42 | 154.75 | 454.2 | 532.48
0.43 | 155.85 | 463.48 | 542.25
0.44 | 156.47 | 472.37 | 551.94
0.45 | 157.55 | 481.19 | 561.39
0.46 | 158.41 | 489.69 | 570.5
0.47 | 159.52 | 497.88 | 579.4
0.48 | 160.23 | 505.86 | 588.2
0.49 | 160.91 | 513.52 | 596.8
0.5 | 161.74 | 520.83 | 605.3

## Tranconductance (mS-mm)
VGS (V) | VDS = 0.100 V | VDS = 0.500 V | VDS = 0.900 V
-0.75 | -0.00208 | -0.00719 | -0.0185
-0.74 | -0.002165 | -0.007445 | -0.0231
-0.73 | -0.00241 | -0.006365 | -0.02275
-0.72 | -0.00229 | -0.00689 | -0.01825
-0.71 | -0.001917 | -0.008185 | -0.02185
-0.7 | -0.0018455 | -0.00693 | -0.02385
-0.69 | -0.002095 | -0.006455 | -0.0184
-0.68 | -0.0020835 | -0.00599 | -0.0158
-0.67 | -0.0018485 | -0.00622 | -0.01925
-0.66 | -0.0018005 | -0.006705 | -0.02
-0.65 | -0.001698 | -0.005905 | -0.01845
-0.64 | -0.0017475 | -0.005745 | -0.01695
-0.63 | -0.0017795 | -0.006195 | -0.0181
-0.62 | -0.0015625 | -0.00586 | -0.0186
-0.61 | -0.001577 | -0.005895 | -0.01695
-0.6 | -0.0014555 | -0.006275 | -0.0174
-0.59 | -0.001418 | -0.004995 | -0.0149
-0.58 | -0.001428 | -0.00482 | -0.0146
-0.57 | -0.0011495 | -0.005425 | -0.0164
-0.56 | -0.001243 | -0.004575 | -0.01595
-0.55 | -0.0012505 | -0.004655 | -0.015
-0.54 | -0.0010755 | -0.00472 | -0.01325
-0.53 | -0.001033 | -0.004275 | -0.01131
-0.52 | -0.0009675 | -0.004105 | -0.013205
-0.51 | -0.0008685 | -0.00327 | -0.014525
-0.5 | -0.0008055 | -0.00372 | -0.01109
-0.49 | -0.000731 | -0.003565 | -0.00975
-0.48 | -0.000638 | -0.002685 | -0.00936
-0.47 | -0.0004865 | -0.002495 | -0.00598
-0.46 | -0.000256 | -0.0014 | -0.00535
-0.45 | -2.85e-05 | -0.000765 | -0.00378
-0.44 | 0.0001875 | 3e-05 | 0.001665
-0.43 | 0.0005755 | 0.00165 | 0.00639
-0.42 | 0.001221 | 0.0038 | 0.01376
-0.41 | 0.002045 | 0.00688 | 0.02329
-0.4 | 0.003086 | 0.010125 | 0.038605
-0.39 | 0.004584 | 0.01528 | 0.063265
-0.38 | 0.006509 | 0.02308 | 0.087675
-0.37 | 0.0091865 | 0.03276 | 0.11955
-0.36 | 0.014765 | 0.046615 | 0.17525
-0.35 | 0.0203095 | 0.066235 | 0.25065
-0.34 | 0.0261 | 0.09146 | 0.34715
-0.33 | 0.03589 | 0.133335 | 0.4914
-0.32 | 0.048975 | 0.182985 | 0.6888
-0.31 | 0.068525 | 0.24615 | 0.96425
-0.3 | 0.094855 | 0.3418 | 1.33945
-0.29 | 0.12968 | 0.46845 | 1.81745
-0.28 | 0.193125 | 0.6451 | 2.5065
-0.27 | 0.264695 | 0.88825 | 3.4885
-0.26 | 0.34325 | 1.2042 | 4.7
-0.25 | 0.4659 | 1.69655 | 6.299
-0.24 | 0.6354 | 2.30445 | 8.652
-0.23 | 0.8628 | 3.0435 | 11.759
-0.22 | 1.1679 | 4.105 | 15.7075
-0.21 | 1.6459 | 5.541 | 21.0105
-0.2 | 2.23175 | 7.501 | 27.735
-0.19 | 2.9645 | 10.0615 | 36.765
-0.18 | 3.952 | 13.3815 | 48.335
-0.17 | 5.295 | 17.81 | 62.255
-0.16 | 7.037 | 23.385 | 79.475
-0.15 | 9.461 | 30.21 | 101.84
-0.14 | 12.5705 | 39.345 | 129.385
-0.13 | 16.5705 | 51.315 | 158.785
-0.12 | 21.7045 | 66.35 | 191.95
-0.11 | 28.33 | 84.375 | 230.65
-0.1 | 37.385 | 105.375 | 274.3
-0.09 | 47.885 | 130.335 | 320.75
-0.08 | 60.375 | 162.15 | 370.3
-0.07 | 76.075 | 197.5 | 417
-0.06 | 95.51 | 236.75 | 469.35
-0.05 | 114.9 | 278.5 | 527
-0.04 | 140.04 | 324.4 | 576.65
-0.03 | 170.65 | 376.55 | 625.5
-0.02 | 200.75 | 429.25 | 677.05
-0.01 | 235.55 | 480.95 | 734.95
0 | 270.9 | 533.45 | 776.5
0.01 | 302 | 582.55 | 809.5
0.02 | 337.9 | 636.35 | 862.5
0.03 | 374.05 | 685.65 | 903.5
0.04 | 402.1 | 726.3 | 929
0.05 | 432.5 | 772.5 | 973
0.06 | 459.25 | 816 | 1013.5
0.07 | 476.15 | 851 | 1040
0.08 | 492.3 | 885 | 1068.5
0.09 | 505.25 | 919 | 1075
0.1 | 502.95 | 944 | 1099.5
0.11 | 508.85 | 976.5 | 1140.5
0.12 | 519 | 1006 | 1151
0.13 | 513 | 1020.5 | 1160.5
0.14 | 503 | 1042.5 | 1166
0.15 | 489.5 | 1061 | 1184.5
0.16 | 473.5 | 1080 | 1202.5
0.17 | 455 | 1097.5 | 1203.5
0.18 | 438.5 | 1101 | 1198
0.19 | 427 | 1114 | 1210
0.2 | 419 | 1126 | 1228.5
0.21 | 394.5 | 1136.5 | 1220.5
0.22 | 360 | 1141.5 | 1225
0.23 | 339.5 | 1139.5 | 1214.5
0.24 | 323.5 | 1141.5 | 1216
0.25 | 319 | 1146.5 | 1223
0.26 | 304.5 | 1142 | 1202.5
0.27 | 276 | 1135.5 | 1203.5
0.28 | 254.5 | 1135.5 | 1195.5
0.29 | 232.5 | 1127.5 | 1191
0.3 | 225 | 1124 | 1186.5
0.31 | 218 | 1118 | 1169
0.32 | 212 | 1108 | 1154
0.33 | 198 | 1097 | 1146
0.34 | 173 | 1078 | 1141.5
0.35 | 157.5 | 1066.5 | 1119.5
0.36 | 161.5 | 1056.5 | 1109
0.37 | 161.5 | 1035.5 | 1091.5
0.38 | 131.5 | 1018.5 | 1069.5
0.39 | 126 | 1000 | 1053
0.4 | 124.5 | 974 | 1035.5
0.41 | 120.5 | 957.5 | 1030.5
0.42 | 120 | 941 | 1003
0.43 | 86 | 908.5 | 973
0.44 | 85 | 885.5 | 957
0.45 | 97 | 866 | 928
0.46 | 98.5 | 834.5 | 900.5
0.47 | 91 | 808.5 | 885
0.48 | 69.5 | 782 | 870
0.49 | 75.5 | 748.5 | 855
0.5 | 83 | 731 | 850