## IDS-VDS Characteristic (mA-mm)
VGS (V) | VDS = 0.100 V | VDS = 0.500 V | VDS = 0.900 V
-0.75 | 0.0005701 | 0.0025504 | 0.008713
-0.74 | 0.0005477 | 0.0024787 | 0.008563
-0.73 | 0.0005232 | 0.0024064 | 0.008311
-0.72 | 0.0005019 | 0.002326 | 0.008109
-0.71 | 0.000488 | 0.0022569 | 0.007889
-0.7 | 0.00046829 | 0.0021853 | 0.007735
-0.69 | 0.00044666 | 0.0021311 | 0.007542
-0.68 | 0.00042734 | 0.0020707 | 0.007396
-0.67 | 0.00041316 | 0.0020165 | 0.007152
-0.66 | 0.00039286 | 0.0019493 | 0.006974
-0.65 | 0.0003781 | 0.0018874 | 0.006814
-0.64 | 0.00035746 | 0.0018167 | 0.006612
-0.63 | 0.00034628 | 0.0017582 | 0.006418
-0.62 | 0.00033269 | 0.0016933 | 0.006263
-0.61 | 0.00031768 | 0.0016402 | 0.006089
-0.6 | 0.00030161 | 0.0015866 | 0.005953
-0.59 | 0.00028715 | 0.0015266 | 0.005757
-0.58 | 0.00027533 | 0.0014772 | 0.005622
-0.57 | 0.00026213 | 0.0014316 | 0.005482
-0.56 | 0.00025187 | 0.0013859 | 0.005327
-0.55 | 0.00023909 | 0.0013337 | 0.005188
-0.54 | 0.00022901 | 0.0012932 | 0.005052
-0.53 | 0.00021821 | 0.0012549 | 0.0049314
-0.52 | 0.00020882 | 0.0012133 | 0.004771
-0.51 | 0.00019838 | 0.001172 | 0.0046468
-0.5 | 0.00019129 | 0.0011308 | 0.004534
-0.49 | 0.00018358 | 0.0010991 | 0.00445
-0.48 | 0.00017651 | 0.0010687 | 0.0043397
-0.47 | 0.00017241 | 0.0010461 | 0.0042562
-0.46 | 0.00016891 | 0.0010261 | 0.0041877
-0.45 | 0.00016665 | 0.0010164 | 0.004138
-0.44 | 0.00016909 | 0.0010172 | 0.0041283
-0.43 | 0.00017471 | 0.0010284 | 0.0041467
-0.42 | 0.00018489 | 0.0010543 | 0.0042533
-0.41 | 0.000202 | 0.001112 | 0.0044659
-0.4 | 0.00022874 | 0.0011973 | 0.0047906
-0.39 | 0.00026744 | 0.0013273 | 0.0052718
-0.38 | 0.00032419 | 0.0015266 | 0.006061
-0.37 | 0.00040326 | 0.0018102 | 0.007085
-0.36 | 0.0005148 | 0.0022092 | 0.008561
-0.35 | 0.0007114 | 0.0027671 | 0.010655
-0.34 | 0.0009419 | 0.0035689 | 0.013665
-0.33 | 0.0012528 | 0.0046534 | 0.017806
-0.32 | 0.0016863 | 0.006339 | 0.023629
-0.31 | 0.0022817 | 0.008421 | 0.031946
-0.3 | 0.0031075 | 0.011417 | 0.043394
-0.29 | 0.0042364 | 0.01553 | 0.05921
-0.28 | 0.005875 | 0.021191 | 0.08084
-0.27 | 0.008054 | 0.028923 | 0.11037
-0.26 | 0.010969 | 0.03944 | 0.15123
-0.25 | 0.01498 | 0.053942 | 0.20698
-0.24 | 0.020384 | 0.07428 | 0.28102
-0.23 | 0.027793 | 0.10134 | 0.38464
-0.22 | 0.037915 | 0.1374 | 0.52104
-0.21 | 0.051524 | 0.18545 | 0.7013
-0.2 | 0.07218 | 0.25151 | 0.948
-0.19 | 0.0972 | 0.33729 | 1.2665
-0.18 | 0.13169 | 0.45492 | 1.689
-0.17 | 0.17763 | 0.6088 | 2.2471
-0.16 | 0.23817 | 0.8146 | 2.9615
-0.15 | 0.32047 | 1.0874 | 3.8651
-0.14 | 0.42884 | 1.4362 | 5.0486
-0.13 | 0.5728 | 1.8923 | 6.483
-0.12 | 0.763 | 2.4742 | 8.266
-0.11 | 1.0103 | 3.2363 | 10.384
-0.1 | 1.3362 | 4.1872 | 12.939
-0.09 | 1.757 | 5.3872 | 15.947
-0.08 | 2.2955 | 6.826 | 19.4
-0.07 | 2.9641 | 8.658 | 23.402
-0.06 | 3.8295 | 10.823 | 27.868
-0.05 | 4.9018 | 13.448 | 32.881
-0.04 | 6.154 | 16.498 | 38.463
-0.03 | 7.736 | 19.99 | 44.475
-0.02 | 9.593 | 24.063 | 51.04
-0.01 | 11.79 | 28.621 | 58.16
0 | 14.334 | 33.755 | 65.84
0.01 | 17.242 | 39.356 | 73.77
0.02 | 20.42 | 45.493 | 82.18
0.03 | 24.067 | 52.203 | 91.14
0.04 | 27.982 | 59.2 | 100.38
0.05 | 32.164 | 66.72 | 110.04
0.06 | 36.651 | 74.66 | 119.81
0.07 | 41.373 | 83.18 | 130.26
0.08 | 46.273 | 91.73 | 140.82
0.09 | 51.274 | 100.83 | 151.63
0.1 | 56.364 | 110.13 | 162.69
0.11 | 61.35 | 119.71 | 173.79
0.12 | 66.58 | 129.81 | 185.35
0.13 | 71.69 | 139.87 | 196.87
0.14 | 76.72 | 150.29 | 208.59
0.15 | 81.66 | 160.83 | 220.41
0.16 | 86.55 | 171.56 | 232.5
0.17 | 91.28 | 182.38 | 244.42
0.18 | 95.84 | 193.49 | 256.44
0.19 | 100.1 | 204.58 | 268.66
0.2 | 104.15 | 215.83 | 280.67
0.21 | 108.11 | 227.21 | 293.12
0.22 | 111.84 | 238.28 | 305.37
0.23 | 115.62 | 249.88 | 317.53
0.24 | 118.96 | 261.37 | 329.76
0.25 | 122.07 | 272.95 | 341.8
0.26 | 125.03 | 284.43 | 354.09
0.27 | 127.73 | 295.63 | 366.21
0.28 | 130.49 | 307.02 | 378.25
0.29 | 133.05 | 318.4 | 390.1
0.3 | 135.44 | 329.82 | 402.02
0.31 | 137.65 | 341.04 | 413.83
0.32 | 139.67 | 352.09 | 425.5
0.33 | 141.51 | 363.16 | 437.18
0.34 | 143.51 | 374 | 448.43
0.35 | 145.26 | 384.79 | 459.75
0.36 | 146.73 | 395.26 | 470.87
0.37 | 148.35 | 405.88 | 481.95
0.38 | 149.65 | 416.13 | 492.87
0.39 | 151.1 | 426.17 | 503.29
0.4 | 152.44 | 436.11 | 513.81
0.41 | 153.3 | 445.71 | 524.15
0.42 | 154.57 | 455.29 | 534.28
0.43 | 155.65 | 464.51 | 544.19
0.44 | 156.67 | 473.48 | 553.84
0.45 | 157.61 | 482.23 | 563.32
0.46 | 158.52 | 490.76 | 572.5
0.47 | 159.23 | 498.88 | 581.6
0.48 | 160.19 | 506.81 | 590.4
0.49 | 161 | 514.49 | 599
0.5 | 161.56 | 521.82 | 607.1

## Tranconductance (mS-mm)
VGS (V) | VDS = 0.100 V | VDS = 0.500 V | VDS = 0.900 V
-0.75 | -0.00224 | -0.00717 | -0.015
-0.74 | -0.002345 | -0.0072 | -0.0201
-0.73 | -0.00229 | -0.007635 | -0.0227
-0.72 | -0.00176 | -0.007475 | -0.0211
-0.71 | -0.0016805 | -0.007035 | -0.0187
-0.7 | -0.002067 | -0.00629 | -0.01735
-0.69 | -0.0020475 | -0.00573 | -0.01695
-0.68 | -0.001675 | -0.00573 | -0.0195
-0.67 | -0.001724 | -0.00607 | -0.0211
-0.66 | -0.001753 | -0.006455 | -0.0169
-0.65 | -0.00177 | -0.00663 | -0.0181
-0.64 | -0.001591 | -0.00646 | -0.0198
-0.63 | -0.0012385 | -0.00617 | -0.01745
-0.62 | -0.00143 | -0.0059 | -0.01645
-0.61 | -0.001554 | -0.005335 | -0.0155
-0.6 | -0.0015265 | -0.00568 | -0.0166
-0.59 | -0.001314 | -0.00547 | -0.01655
-0.58 | -0.001251 | -0.00475 | -0.01375
-0.57 | -0.001173 | -0.004565 | -0.01475
-0.56 | -0.001152 | -0.004895 | -0.0147
-0.55 | -0.001143 | -0.004635 | -0.01375
-0.54 | -0.001044 | -0.00394 | -0.01283
-0.53 | -0.0010095 | -0.003995 | -0.01405
-0.52 | -0.0009915 | -0.004145 | -0.01423
-0.51 | -0.0008765 | -0.004125 | -0.01185
-0.5 | -0.00074 | -0.003645 | -0.00984
-0.49 | -0.000739 | -0.003105 | -0.009715
-0.48 | -0.0005585 | -0.00265 | -0.00969
-0.47 | -0.00038 | -0.00213 | -0.0076
-0.46 | -0.000288 | -0.001485 | -0.00591
-0.45 | 9e-06 | -0.000445 | -0.00297
-0.44 | 0.000403 | 0.0006 | 0.000435
-0.43 | 0.00079 | 0.001855 | 0.00625
-0.42 | 0.0013645 | 0.00418 | 0.01596
-0.41 | 0.0021925 | 0.00715 | 0.026865
-0.4 | 0.003272 | 0.010765 | 0.040295
-0.39 | 0.0047725 | 0.016465 | 0.06352
-0.38 | 0.006791 | 0.024145 | 0.09066
-0.37 | 0.0095305 | 0.03413 | 0.125
-0.36 | 0.015407 | 0.047845 | 0.1785
-0.35 | 0.021355 | 0.067985 | 0.2552
-0.34 | 0.02707 | 0.094315 | 0.35755
-0.33 | 0.03722 | 0.138505 | 0.4982
-0.32 | 0.051445 | 0.18838 | 0.707
-0.31 | 0.07106 | 0.2539 | 0.98825
-0.3 | 0.097735 | 0.35545 | 1.3632
-0.29 | 0.138375 | 0.4887 | 1.8723
-0.28 | 0.19088 | 0.66965 | 2.558
-0.27 | 0.2547 | 0.91245 | 3.5195
-0.26 | 0.3463 | 1.25095 | 4.8305
-0.25 | 0.47075 | 1.742 | 6.4895
-0.24 | 0.64065 | 2.3699 | 8.883
-0.23 | 0.87655 | 3.156 | 12.001
-0.22 | 1.18655 | 4.2055 | 15.833
-0.21 | 1.71325 | 5.7055 | 21.348
-0.2 | 2.2838 | 7.592 | 28.26
-0.19 | 2.9755 | 10.1705 | 37.05
-0.18 | 4.0215 | 13.5755 | 49.03
-0.17 | 5.324 | 17.984 | 63.625
-0.16 | 7.142 | 23.93 | 80.9
-0.15 | 9.5335 | 31.08 | 104.355
-0.14 | 12.6165 | 40.245 | 130.895
-0.13 | 16.708 | 51.9 | 160.87
-0.12 | 21.875 | 67.2 | 195.05
-0.11 | 28.66 | 85.65 | 233.65
-0.1 | 37.335 | 107.545 | 278.15
-0.09 | 47.965 | 131.94 | 323.05
-0.08 | 60.355 | 163.54 | 372.75
-0.07 | 76.7 | 199.85 | 423.4
-0.06 | 96.885 | 239.5 | 473.95
-0.05 | 116.225 | 283.75 | 529.75
-0.04 | 141.71 | 327.1 | 579.7
-0.03 | 171.95 | 378.25 | 628.85
-0.02 | 202.7 | 431.55 | 684.25
-0.01 | 237.05 | 484.6 | 740
0 | 272.6 | 536.75 | 780.5
0.01 | 304.3 | 586.9 | 817
0.02 | 341.25 | 642.35 | 868.5
0.03 | 378.1 | 685.35 | 910
0.04 | 404.85 | 725.85 | 945
0.05 | 433.45 | 773 | 971.5
0.06 | 460.45 | 823 | 1011
0.07 | 481.1 | 853.5 | 1050.5
0.08 | 495.05 | 882.5 | 1068.5
0.09 | 504.55 | 920 | 1093.5
0.1 | 503.8 | 944 | 1108
0.11 | 510.8 | 984 | 1133
0.12 | 517 | 1008 | 1154
0.13 | 507 | 1024 | 1162
0.14 | 498.5 | 1048 | 1177
0.15 | 491.5 | 1063.5 | 1195.5
0.16 | 481 | 1077.5 | 1200.5
0.17 | 464.5 | 1096.5 | 1197
0.18 | 441 | 1110 | 1212
0.19 | 415.5 | 1117 | 1211.5
0.2 | 400.5 | 1131.5 | 1223
0.21 | 384.5 | 1122.5 | 1235
0.22 | 375.5 | 1133.5 | 1220.5
0.23 | 356 | 1154.5 | 1219.5
0.24 | 322.5 | 1153.5 | 1213.5
0.25 | 303.5 | 1153 | 1216.5
0.26 | 283 | 1134 | 1220.5
0.27 | 273 | 1129.5 | 1208
0.28 | 266 | 1138.5 | 1194.5
0.29 | 247.5 | 1140 | 1188.5
0.3 | 230 | 1132 | 1186.5
0.31 | 211.5 | 1113.5 | 1174
0.32 | 193 | 1106 | 1167.5
0.33 | 192 | 1095.5 | 1146.5
0.34 | 187.5 | 1081.5 | 1128.5
0.35 | 161 | 1063 | 1122
0.36 | 154.5 | 1054.5 | 1110
0.37 | 146 | 1043.5 | 1100
0.38 | 137.5 | 1014.5 | 1067
0.39 | 139.5 | 999 | 1047
0.4 | 110 | 977 | 1043
0.41 | 106.5 | 959 | 1023.5
0.42 | 117.5 | 940 | 1002
0.43 | 105 | 909.5 | 978
0.44 | 98 | 886 | 956.5
0.45 | 92.5 | 864 | 933
0.46 | 81 | 832.5 | 914
0.47 | 83.5 | 802.5 | 895
0.48 | 88.5 | 780.5 | 870
0.49 | 68.5 | 750.5 | 835
0.5 | 56 | 733 | 810