## IDS-VDS Characteristic (mA-mm)
VGS (V) | VDS = 0.100 V | VDS = 0.500 V | VDS = 0.900 V
-0.75 | 0.0005381 | 0.0023155 | 0.007712
-0.74 | 0.0005142 | 0.002252 | 0.007526
-0.73 | 0.00049965 | 0.0021747 | 0.007366
-0.72 | 0.00047712 | 0.0021127 | 0.007164
-0.71 | 0.00046132 | 0.0020497 | 0.007044
-0.7 | 0.00044207 | 0.0019846 | 0.006853
-0.69 | 0.00042526 | 0.0019328 | 0.00669
-0.68 | 0.00041113 | 0.0018571 | 0.006528
-0.67 | 0.00038831 | 0.0018042 | 0.006371
-0.66 | 0.00037282 | 0.0017515 | 0.006191
-0.65 | 0.00035679 | 0.0017035 | 0.006019
-0.64 | 0.0003431 | 0.0016547 | 0.005876
-0.63 | 0.00032905 | 0.0016074 | 0.005726
-0.62 | 0.00031409 | 0.0015589 | 0.005573
-0.61 | 0.00030113 | 0.0014917 | 0.005458
-0.6 | 0.00028797 | 0.0014546 | 0.005279
-0.59 | 0.00027446 | 0.0014026 | 0.005122
-0.58 | 0.00026305 | 0.0013648 | 0.0050021
-0.57 | 0.00025218 | 0.0013193 | 0.0048738
-0.56 | 0.00024243 | 0.0012781 | 0.004755
-0.55 | 0.00023173 | 0.0012349 | 0.0046165
-0.54 | 0.00022019 | 0.0011954 | 0.0044969
-0.53 | 0.00020974 | 0.0011627 | 0.0043803
-0.52 | 0.0002016 | 0.0011315 | 0.0042522
-0.51 | 0.0001952 | 0.0010931 | 0.0041494
-0.5 | 0.00018833 | 0.0010588 | 0.0040569
-0.49 | 0.00018173 | 0.0010307 | 0.0039718
-0.48 | 0.00017633 | 0.0010043 | 0.0038792
-0.47 | 0.00017035 | 0.00098 | 0.0038009
-0.46 | 0.00016763 | 0.0009704 | 0.0037705
-0.45 | 0.00016909 | 0.000971 | 0.0037662
-0.44 | 0.00017039 | 0.0009742 | 0.0037939
-0.43 | 0.00017787 | 0.0009884 | 0.0038979
-0.42 | 0.00018981 | 0.0010356 | 0.0040094
-0.41 | 0.00020959 | 0.0011009 | 0.0042705
-0.4 | 0.00023929 | 0.0012079 | 0.0046548
-0.39 | 0.00028439 | 0.0013607 | 0.0052187
-0.38 | 0.00034813 | 0.0015912 | 0.00614
-0.37 | 0.00043552 | 0.0019182 | 0.007314
-0.36 | 0.0005575 | 0.0023641 | 0.009019
-0.35 | 0.0007729 | 0.0029972 | 0.011393
-0.34 | 0.0010243 | 0.0038951 | 0.014851
-0.33 | 0.0013689 | 0.005121 | 0.01949
-0.32 | 0.0018381 | 0.006982 | 0.026181
-0.31 | 0.0024864 | 0.009301 | 0.035315
-0.3 | 0.0033803 | 0.012603 | 0.048099
-0.29 | 0.0046036 | 0.017075 | 0.06621
-0.28 | 0.006489 | 0.023233 | 0.09009
-0.27 | 0.008848 | 0.031742 | 0.12378
-0.26 | 0.012033 | 0.04341 | 0.16765
-0.25 | 0.01635 | 0.0601 | 0.22981
-0.24 | 0.022175 | 0.08144 | 0.31206
-0.23 | 0.030262 | 0.11041 | 0.42417
-0.22 | 0.041059 | 0.14951 | 0.5725
-0.21 | 0.055751 | 0.20161 | 0.7696
-0.2 | 0.07699 | 0.27256 | 1.0368
-0.19 | 0.10396 | 0.36562 | 1.3771
-0.18 | 0.14033 | 0.49343 | 1.8445
-0.17 | 0.18951 | 0.661 | 2.4326
-0.16 | 0.25347 | 0.8793 | 3.203
-0.15 | 0.33966 | 1.1673 | 4.1708
-0.14 | 0.45479 | 1.5412 | 5.3851
-0.13 | 0.6063 | 2.0272 | 6.91
-0.12 | 0.8063 | 2.6469 | 8.753
-0.11 | 1.0644 | 3.4348 | 11.027
-0.1 | 1.405 | 4.4318 | 13.6
-0.09 | 1.8439 | 5.6882 | 16.775
-0.08 | 2.4063 | 7.223 | 20.336
-0.07 | 3.112 | 9.109 | 24.455
-0.06 | 3.9957 | 11.356 | 29.028
-0.05 | 5.0851 | 14.041 | 34.111
-0.04 | 6.395 | 17.206 | 39.751
-0.03 | 8.011 | 20.807 | 45.919
-0.02 | 9.907 | 24.95 | 52.559
-0.01 | 12.159 | 29.643 | 59.81
0 | 14.748 | 34.867 | 67.56
0.01 | 17.663 | 40.559 | 75.62
0.02 | 20.917 | 46.723 | 84.15
0.03 | 24.573 | 53.532 | 93.09
0.04 | 28.501 | 60.56 | 102.38
0.05 | 32.758 | 68.25 | 112.04
0.06 | 37.247 | 76.16 | 122.14
0.07 | 41.98 | 84.62 | 132.56
0.08 | 46.893 | 93.37 | 143.04
0.09 | 51.892 | 102.42 | 153.96
0.1 | 56.9 | 111.81 | 164.88
0.11 | 62.09 | 121.38 | 176.24
0.12 | 67.27 | 131.48 | 187.79
0.13 | 72.51 | 141.7 | 199.43
0.14 | 77.57 | 151.98 | 211.04
0.15 | 82.5 | 162.59 | 222.92
0.16 | 87.23 | 173.36 | 235
0.17 | 91.86 | 184.23 | 247.01
0.18 | 96.35 | 195.19 | 259.11
0.19 | 100.66 | 206.37 | 271.02
0.2 | 104.87 | 217.55 | 283.31
0.21 | 109.02 | 229.03 | 295.63
0.22 | 112.7 | 240.37 | 307.87
0.23 | 115.99 | 251.79 | 320.2
0.24 | 119.35 | 263.25 | 332.18
0.25 | 122.62 | 274.62 | 344.51
0.26 | 125.79 | 286.15 | 356.61
0.27 | 128.56 | 297.63 | 368.7
0.28 | 131.2 | 308.92 | 380.67
0.29 | 133.44 | 320.29 | 392.62
0.3 | 135.79 | 331.56 | 404.61
0.31 | 138.11 | 342.8 | 416.37
0.32 | 140.31 | 353.87 | 427.9
0.33 | 142.24 | 364.98 | 439.36
0.34 | 143.81 | 375.74 | 450.89
0.35 | 145.65 | 386.43 | 462.1
0.36 | 147.32 | 397.03 | 473.14
0.37 | 148.89 | 407.58 | 484.33
0.38 | 150.29 | 417.85 | 494.92
0.39 | 151.28 | 427.82 | 505.58
0.4 | 152.7 | 437.69 | 516.02
0.41 | 153.92 | 447.36 | 526.22
0.42 | 155.21 | 456.92 | 536.46
0.43 | 156.05 | 466.2 | 546.31
0.44 | 156.99 | 475 | 555.88
0.45 | 158.02 | 483.68 | 565.37
0.46 | 159.03 | 492.17 | 574.6
0.47 | 159.87 | 500.42 | 583.4
0.48 | 160.43 | 508.29 | 591.9
0.49 | 161.32 | 515.83 | 600.7
0.5 | 162.27 | 523.19 | 609

## Tranconductance (mS-mm)
VGS (V) | VDS = 0.100 V | VDS = 0.500 V | VDS = 0.900 V
-0.75 | -0.00239 | -0.00635 | -0.0186
-0.74 | -0.0019225 | -0.00704 | -0.0173
-0.73 | -0.001854 | -0.006965 | -0.0181
-0.72 | -0.0019165 | -0.00625 | -0.0161
-0.71 | -0.0017525 | -0.006405 | -0.01555
-0.7 | -0.001803 | -0.005845 | -0.0177
-0.69 | -0.001547 | -0.006375 | -0.01625
-0.68 | -0.0018475 | -0.00643 | -0.01595
-0.67 | -0.0019155 | -0.00528 | -0.01685
-0.66 | -0.001576 | -0.005035 | -0.0176
-0.65 | -0.001486 | -0.00484 | -0.01575
-0.64 | -0.001387 | -0.004805 | -0.01465
-0.63 | -0.0014505 | -0.00479 | -0.01515
-0.62 | -0.001396 | -0.005785 | -0.0134
-0.61 | -0.001306 | -0.005215 | -0.0147
-0.6 | -0.0013335 | -0.004455 | -0.0168
-0.59 | -0.001246 | -0.00449 | -0.013845
-0.58 | -0.001114 | -0.004165 | -0.01241
-0.57 | -0.001031 | -0.004335 | -0.012355
-0.56 | -0.0010225 | -0.00422 | -0.012865
-0.55 | -0.001112 | -0.004135 | -0.012905
-0.54 | -0.0010995 | -0.00361 | -0.01181
-0.53 | -0.0009295 | -0.003195 | -0.012235
-0.52 | -0.000727 | -0.00348 | -0.011545
-0.51 | -0.0006635 | -0.003635 | -0.009765
-0.5 | -0.0006735 | -0.00312 | -0.00888
-0.49 | -0.0006 | -0.002725 | -0.008885
-0.48 | -0.000569 | -0.002535 | -0.008545
-0.47 | -0.000435 | -0.001695 | -0.005435
-0.46 | -6.3e-05 | -0.00045 | -0.001735
-0.45 | 0.000138 | 0.00019 | 0.00117
-0.44 | 0.000439 | 0.00087 | 0.006585
-0.43 | 0.000971 | 0.00307 | 0.010775
-0.42 | 0.001586 | 0.005625 | 0.01863
-0.41 | 0.002474 | 0.008615 | 0.03227
-0.4 | 0.00374 | 0.01299 | 0.04741
-0.39 | 0.005442 | 0.019165 | 0.07426
-0.38 | 0.0075565 | 0.027875 | 0.104765
-0.37 | 0.0104685 | 0.038645 | 0.14395
-0.36 | 0.016869 | 0.05395 | 0.20395
-0.35 | 0.02334 | 0.07655 | 0.2916
-0.34 | 0.0298 | 0.10619 | 0.40485
-0.33 | 0.04069 | 0.154345 | 0.5665
-0.32 | 0.055875 | 0.209 | 0.79125
-0.31 | 0.07711 | 0.28105 | 1.0959
-0.3 | 0.10586 | 0.3887 | 1.54475
-0.29 | 0.155435 | 0.5315 | 2.09955
-0.28 | 0.21222 | 0.73335 | 2.8785
-0.27 | 0.2772 | 1.00885 | 3.878
-0.26 | 0.3751 | 1.4179 | 5.3015
-0.25 | 0.5071 | 1.9015 | 7.2205
-0.24 | 0.6956 | 2.5155 | 9.718
-0.23 | 0.9442 | 3.4035 | 13.022
-0.22 | 1.27445 | 4.56 | 17.2715
-0.21 | 1.79655 | 6.1525 | 23.215
-0.2 | 2.41045 | 8.2005 | 30.375
-0.19 | 3.167 | 11.0435 | 40.385
-0.18 | 4.2775 | 14.769 | 52.775
-0.17 | 5.657 | 19.2935 | 67.925
-0.16 | 7.5075 | 25.315 | 86.91
-0.15 | 10.066 | 33.095 | 109.105
-0.14 | 13.332 | 42.995 | 136.96
-0.13 | 17.5755 | 55.285 | 168.395
-0.12 | 22.905 | 70.38 | 205.85
-0.11 | 29.935 | 89.245 | 242.35
-0.1 | 38.975 | 112.67 | 287.4
-0.09 | 50.065 | 139.56 | 336.8
-0.08 | 63.405 | 171.04 | 384
-0.07 | 79.47 | 206.65 | 434.6
-0.06 | 98.655 | 246.6 | 482.8
-0.05 | 119.965 | 292.5 | 536.15
-0.04 | 146.295 | 338.3 | 590.4
-0.03 | 175.6 | 387.2 | 640.4
-0.02 | 207.4 | 441.8 | 694.55
-0.01 | 242.05 | 495.85 | 750.05
0 | 275.2 | 545.8 | 790.5
0.01 | 308.45 | 592.8 | 829.5
0.02 | 345.5 | 648.65 | 873.5
0.03 | 379.2 | 691.85 | 911.5
0.04 | 409.25 | 735.9 | 947.5
0.05 | 437.3 | 780 | 988
0.06 | 461.1 | 818.5 | 1026
0.07 | 482.3 | 860.5 | 1045
0.08 | 495.6 | 890 | 1070
0.09 | 500.35 | 922 | 1092
0.1 | 509.9 | 948 | 1114
0.11 | 518.5 | 983.5 | 1145.5
0.12 | 521 | 1016 | 1159.5
0.13 | 515 | 1025 | 1162.5
0.14 | 499.5 | 1044.5 | 1174.5
0.15 | 483 | 1069 | 1198
0.16 | 468 | 1082 | 1204.5
0.17 | 456 | 1091.5 | 1205.5
0.18 | 440 | 1107 | 1200.5
0.19 | 426 | 1118 | 1210
0.2 | 418 | 1133 | 1230.5
0.21 | 391.5 | 1141 | 1228
0.22 | 348.5 | 1138 | 1228.5
0.23 | 332.5 | 1144 | 1215.5
0.24 | 331.5 | 1141.5 | 1215.5
0.25 | 322 | 1145 | 1221.5
0.26 | 297 | 1150.5 | 1209.5
0.27 | 270.5 | 1138.5 | 1203
0.28 | 244 | 1133 | 1196
0.29 | 229.5 | 1132 | 1197
0.3 | 233.5 | 1125.5 | 1187.5
0.31 | 226 | 1115.5 | 1164.5
0.32 | 206.5 | 1109 | 1149.5
0.33 | 175 | 1093.5 | 1149.5
0.34 | 170.5 | 1072.5 | 1137
0.35 | 175.5 | 1064.5 | 1112.5
0.36 | 162 | 1057.5 | 1111.5
0.37 | 148.5 | 1041 | 1089
0.38 | 119.5 | 1012 | 1062.5
0.39 | 120.5 | 992 | 1055
0.4 | 132 | 977 | 1032
0.41 | 125.5 | 961.5 | 1022
0.42 | 106.5 | 942 | 1004.5
0.43 | 89 | 904 | 971
0.44 | 98.5 | 874 | 953
0.45 | 102 | 858.5 | 936
0.46 | 92.5 | 837 | 901.5
0.47 | 70 | 806 | 865
0.48 | 72.5 | 770.5 | 865
0.49 | 92 | 745 | 855
0.5 | 95 | 736 | 830