## IDS-VDS Characteristic (mA-mm)
VGS (V) | VDS = 0.100 V | VDS = 0.500 V | VDS = 0.900 V
-0.75 | 0.0006107 | 0.0026554 | 0.008969
-0.74 | 0.0005838 | 0.002584 | 0.008763
-0.73 | 0.0005568 | 0.002509 | 0.008506
-0.72 | 0.0005359 | 0.0024344 | 0.008281
-0.71 | 0.0005117 | 0.0023464 | 0.00812
-0.7 | 0.00049248 | 0.0022715 | 0.007903
-0.69 | 0.00046976 | 0.0022179 | 0.007693
-0.68 | 0.00044621 | 0.0021372 | 0.00748
-0.67 | 0.0004312 | 0.0020613 | 0.00732
-0.66 | 0.00041196 | 0.0020073 | 0.007136
-0.65 | 0.00039351 | 0.0019367 | 0.006975
-0.64 | 0.00037752 | 0.0018792 | 0.006751
-0.63 | 0.00036212 | 0.0018239 | 0.006601
-0.62 | 0.00034672 | 0.0017724 | 0.00638
-0.61 | 0.00032867 | 0.0017005 | 0.006252
-0.6 | 0.00031592 | 0.0016515 | 0.006046
-0.59 | 0.00030278 | 0.0015959 | 0.005861
-0.58 | 0.0002901 | 0.0015483 | 0.005711
-0.57 | 0.00027699 | 0.0014853 | 0.005539
-0.56 | 0.00026302 | 0.0014494 | 0.005423
-0.55 | 0.00025097 | 0.0013881 | 0.005273
-0.54 | 0.00023981 | 0.001342 | 0.005122
-0.53 | 0.00022994 | 0.0012937 | 0.0049827
-0.52 | 0.0002192 | 0.0012524 | 0.0048745
-0.51 | 0.00020906 | 0.0012085 | 0.0047326
-0.5 | 0.00020094 | 0.0011781 | 0.0046012
-0.49 | 0.00019175 | 0.0011464 | 0.0045018
-0.48 | 0.00018625 | 0.0011093 | 0.0043901
-0.47 | 0.00017974 | 0.0010735 | 0.0042928
-0.46 | 0.00017858 | 0.00105 | 0.0042105
-0.45 | 0.00017493 | 0.0010366 | 0.0041952
-0.44 | 0.00017742 | 0.0010278 | 0.0041568
-0.43 | 0.00018055 | 0.001039 | 0.0042045
-0.42 | 0.00019037 | 0.001069 | 0.0042856
-0.41 | 0.00020547 | 0.0011163 | 0.0044541
-0.4 | 0.000231 | 0.0011956 | 0.004712
-0.39 | 0.00026761 | 0.0013187 | 0.0051609
-0.38 | 0.0003203 | 0.0015005 | 0.005848
-0.37 | 0.00039625 | 0.0017653 | 0.00682
-0.36 | 0.00050399 | 0.0021413 | 0.008173
-0.35 | 0.0006929 | 0.0026736 | 0.010146
-0.34 | 0.000912 | 0.0034099 | 0.012973
-0.33 | 0.0012103 | 0.0044428 | 0.016808
-0.32 | 0.0016317 | 0.00603 | 0.0223
-0.31 | 0.0022064 | 0.007993 | 0.030031
-0.3 | 0.0030105 | 0.010831 | 0.040865
-0.29 | 0.0040963 | 0.01471 | 0.055632
-0.28 | 0.0055885 | 0.020024 | 0.07634
-0.27 | 0.007968 | 0.02735 | 0.1048
-0.26 | 0.010882 | 0.03742 | 0.14312
-0.25 | 0.014754 | 0.0511 | 0.19573
-0.24 | 0.020095 | 0.0706 | 0.26645
-0.23 | 0.027412 | 0.09636 | 0.36285
-0.22 | 0.037307 | 0.13029 | 0.49518
-0.21 | 0.050731 | 0.17671 | 0.6684
-0.2 | 0.07042 | 0.23929 | 0.9058
-0.19 | 0.09524 | 0.3217 | 1.2072
-0.18 | 0.12885 | 0.43522 | 1.6236
-0.17 | 0.17418 | 0.5814 | 2.1566
-0.16 | 0.23378 | 0.7796 | 2.8387
-0.15 | 0.31407 | 1.0406 | 3.7058
-0.14 | 0.42249 | 1.3835 | 4.8391
-0.13 | 0.56145 | 1.8142 | 6.247
-0.12 | 0.7504 | 2.3819 | 7.962
-0.11 | 0.9924 | 3.1159 | 10.011
-0.1 | 1.3168 | 4.0355 | 12.537
-0.09 | 1.7351 | 5.2171 | 15.51
-0.08 | 2.2668 | 6.643 | 18.927
-0.07 | 2.9476 | 8.402 | 22.83
-0.06 | 3.7874 | 10.521 | 27.207
-0.05 | 4.853 | 13.117 | 32.222
-0.04 | 6.084 | 16.085 | 37.71
-0.03 | 7.653 | 19.59 | 43.674
-0.02 | 9.49 | 23.574 | 50.162
-0.01 | 11.686 | 28.094 | 57.22
0 | 14.243 | 33.252 | 64.84
0.01 | 17.112 | 38.759 | 72.67
0.02 | 20.331 | 44.873 | 81.07
0.03 | 23.938 | 51.479 | 90.04
0.04 | 27.835 | 58.54 | 99.19
0.05 | 32.024 | 66.04 | 108.81
0.06 | 36.517 | 73.91 | 118.63
0.07 | 41.253 | 82.3 | 128.99
0.08 | 46.191 | 91.06 | 139.59
0.09 | 51.213 | 100.08 | 150.38
0.1 | 56.299 | 109.38 | 161.2
0.11 | 61.31 | 119.03 | 172.46
0.12 | 66.54 | 128.93 | 184
0.13 | 71.72 | 139.11 | 195.63
0.14 | 76.83 | 149.5 | 207.51
0.15 | 81.9 | 160.08 | 219.07
0.16 | 86.75 | 170.98 | 231.21
0.17 | 91.32 | 181.67 | 243.19
0.18 | 95.83 | 192.74 | 255.28
0.19 | 100.21 | 203.91 | 267.4
0.2 | 104.37 | 215.13 | 279.63
0.21 | 108.5 | 226.58 | 292.02
0.22 | 112.3 | 237.99 | 304.26
0.23 | 115.83 | 249.42 | 316.48
0.24 | 119.07 | 260.83 | 328.57
0.25 | 122.34 | 272.49 | 340.93
0.26 | 125.5 | 283.86 | 353.13
0.27 | 128.42 | 295.46 | 365.31
0.28 | 131.16 | 306.8 | 377.32
0.29 | 133.44 | 318.14 | 389.08
0.3 | 135.82 | 329.69 | 401.25
0.31 | 138.07 | 340.79 | 413.06
0.32 | 140.2 | 352.01 | 424.74
0.33 | 142.5 | 363.1 | 436.45
0.34 | 144.1 | 373.95 | 447.77
0.35 | 145.62 | 384.76 | 459.19
0.36 | 147.33 | 395.36 | 470.29
0.37 | 149.11 | 406.02 | 481.37
0.38 | 150.62 | 416.33 | 492.15
0.39 | 151.73 | 426.42 | 502.89
0.4 | 152.88 | 436.25 | 513.33
0.41 | 154.12 | 446.08 | 523.66
0.42 | 155.7 | 455.69 | 533.94
0.43 | 156.55 | 464.86 | 543.79
0.44 | 157.35 | 473.95 | 553.57
0.45 | 158.32 | 482.62 | 563.01
0.46 | 159.31 | 491.29 | 572.2
0.47 | 160.51 | 499.51 | 581.6
0.48 | 161.02 | 507.39 | 590.1
0.49 | 161.63 | 515.11 | 599
0.5 | 162.62 | 522.52 | 607.1

## Tranconductance (mS-mm)
VGS (V) | VDS = 0.100 V | VDS = 0.500 V | VDS = 0.900 V
-0.75 | -0.00269 | -0.00714 | -0.0206
-0.74 | -0.002695 | -0.00732 | -0.02315
-0.73 | -0.002395 | -0.00748 | -0.0241
-0.72 | -0.002255 | -0.00813 | -0.0193
-0.71 | -0.002171 | -0.008145 | -0.0189
-0.7 | -0.002097 | -0.006425 | -0.02135
-0.69 | -0.0023135 | -0.006715 | -0.02115
-0.68 | -0.001928 | -0.00783 | -0.01865
-0.67 | -0.0017125 | -0.006495 | -0.0172
-0.66 | -0.0018845 | -0.00623 | -0.01725
-0.65 | -0.001722 | -0.006405 | -0.01925
-0.64 | -0.0015695 | -0.00564 | -0.0187
-0.63 | -0.00154 | -0.00534 | -0.01855
-0.62 | -0.0016725 | -0.00617 | -0.01745
-0.61 | -0.00154 | -0.006045 | -0.0167
-0.6 | -0.0012945 | -0.00523 | -0.01955
-0.59 | -0.001291 | -0.00516 | -0.01675
-0.58 | -0.0012895 | -0.00553 | -0.0161
-0.57 | -0.001354 | -0.004945 | -0.0144
-0.56 | -0.001301 | -0.00486 | -0.0133
-0.55 | -0.0011605 | -0.00537 | -0.01505
-0.54 | -0.0010515 | -0.00472 | -0.014515
-0.53 | -0.0010305 | -0.00448 | -0.012375
-0.52 | -0.001044 | -0.00426 | -0.012505
-0.51 | -0.000913 | -0.003715 | -0.013665
-0.5 | -0.0008655 | -0.003105 | -0.01154
-0.49 | -0.0007345 | -0.00344 | -0.010555
-0.48 | -0.0006005 | -0.003645 | -0.01045
-0.47 | -0.0003835 | -0.002965 | -0.00898
-0.46 | -0.0002405 | -0.001845 | -0.00488
-0.45 | -5.8e-05 | -0.00111 | -0.002685
-0.44 | 0.000281 | 0.00012 | 0.000465
-0.43 | 0.0006475 | 0.00206 | 0.00644
-0.42 | 0.001246 | 0.003865 | 0.01248
-0.41 | 0.0020315 | 0.00633 | 0.02132
-0.4 | 0.003107 | 0.01012 | 0.03534
-0.39 | 0.004465 | 0.015245 | 0.0568
-0.38 | 0.006432 | 0.02233 | 0.082955
-0.37 | 0.0091845 | 0.03204 | 0.11625
-0.36 | 0.0148325 | 0.045415 | 0.1663
-0.35 | 0.0204005 | 0.06343 | 0.24
-0.34 | 0.02587 | 0.08846 | 0.3331
-0.33 | 0.035985 | 0.131005 | 0.46635
-0.32 | 0.049805 | 0.17751 | 0.66115
-0.31 | 0.06894 | 0.24005 | 0.92825
-0.3 | 0.094495 | 0.33585 | 1.28005
-0.29 | 0.1289 | 0.45965 | 1.77375
-0.28 | 0.193585 | 0.632 | 2.4584
-0.27 | 0.264675 | 0.8698 | 3.339
-0.26 | 0.3393 | 1.1875 | 4.5465
-0.25 | 0.46065 | 1.659 | 6.1665
-0.24 | 0.6329 | 2.263 | 8.356
-0.23 | 0.8606 | 2.9845 | 11.4365
-0.22 | 1.16595 | 4.0175 | 15.2775
-0.21 | 1.65565 | 5.45 | 20.531
-0.2 | 2.22545 | 7.2495 | 26.94
-0.19 | 2.9215 | 9.7965 | 35.89
-0.18 | 3.947 | 12.985 | 47.47
-0.17 | 5.2465 | 17.219 | 60.755
-0.16 | 6.9945 | 22.96 | 77.46
-0.15 | 9.4355 | 30.195 | 100.02
-0.14 | 12.369 | 38.68 | 127.06
-0.13 | 16.3955 | 49.92 | 156.145
-0.12 | 21.5475 | 65.085 | 188.2
-0.11 | 28.32 | 82.68 | 228.75
-0.1 | 37.135 | 105.06 | 274.95
-0.09 | 47.5 | 130.375 | 319.5
-0.08 | 60.625 | 159.245 | 366
-0.07 | 76.03 | 193.9 | 414
-0.06 | 95.27 | 235.75 | 469.6
-0.05 | 114.83 | 278.2 | 525.15
-0.04 | 140 | 323.65 | 572.6
-0.03 | 170.3 | 374.45 | 622.6
-0.02 | 201.65 | 425.2 | 677.3
-0.01 | 237.65 | 483.9 | 733.9
0 | 271.3 | 533.25 | 772.5
0.01 | 304.4 | 581.05 | 811.5
0.02 | 341.3 | 636 | 868.5
0.03 | 375.2 | 683.35 | 906
0.04 | 404.3 | 728.05 | 938.5
0.05 | 434.1 | 768.5 | 972
0.06 | 461.45 | 813 | 1009
0.07 | 483.7 | 857.5 | 1048
0.08 | 498 | 889 | 1069.5
0.09 | 505.4 | 916 | 1080.5
0.1 | 504.85 | 947.5 | 1104
0.11 | 512.05 | 977.5 | 1140
0.12 | 520.5 | 1004 | 1158.5
0.13 | 514.5 | 1028.5 | 1175.5
0.14 | 509 | 1048.5 | 1172
0.15 | 496 | 1074 | 1185
0.16 | 471 | 1079.5 | 1206
0.17 | 454 | 1088 | 1203.5
0.18 | 444.5 | 1112 | 1210.5
0.19 | 427 | 1119.5 | 1217.5
0.2 | 414.5 | 1133.5 | 1231
0.21 | 396.5 | 1143 | 1231.5
0.22 | 366.5 | 1142 | 1223
0.23 | 338.5 | 1142 | 1215.5
0.24 | 325.5 | 1153.5 | 1222.5
0.25 | 321.5 | 1151.5 | 1228
0.26 | 304 | 1148.5 | 1219
0.27 | 283 | 1147 | 1209.5
0.28 | 251 | 1134 | 1188.5
0.29 | 233 | 1144.5 | 1196.5
0.3 | 231.5 | 1132.5 | 1199
0.31 | 219 | 1116 | 1174.5
0.32 | 221.5 | 1115.5 | 1169.5
0.33 | 195 | 1097 | 1151.5
0.34 | 156 | 1083 | 1137
0.35 | 161.5 | 1070.5 | 1126
0.36 | 174.5 | 1063 | 1109
0.37 | 164.5 | 1048.5 | 1093
0.38 | 131 | 1020 | 1076
0.39 | 113 | 996 | 1059
0.4 | 119.5 | 983 | 1038.5
0.41 | 141 | 972 | 1030.5
0.42 | 121.5 | 939 | 1006.5
0.43 | 82.5 | 913 | 981.5
0.44 | 88.5 | 888 | 961
0.45 | 98 | 867 | 931.5
0.46 | 109.5 | 844.5 | 929.5
0.47 | 85.5 | 805 | 895
0.48 | 56 | 780 | 870
0.49 | 80 | 756.5 | 850
0.5 | 99 | 741 | 810