## IDS-VDS Characteristic (mA-mm)
VGS (V) | VDS = 0.100 V | VDS = 0.500 V | VDS = 0.900 V
-0.75 | 0.0006107 | 0.002732 | 0.009492
-0.74 | 0.0005862 | 0.0026595 | 0.009231
-0.73 | 0.0005642 | 0.002562 | 0.008996
-0.72 | 0.0005425 | 0.0024843 | 0.008789
-0.71 | 0.0005215 | 0.0024004 | 0.008544
-0.7 | 0.00050391 | 0.0023418 | 0.008294
-0.69 | 0.00048174 | 0.0022582 | 0.008097
-0.68 | 0.00046044 | 0.0021875 | 0.007938
-0.67 | 0.000441 | 0.0021285 | 0.007726
-0.66 | 0.00042316 | 0.0020633 | 0.007476
-0.65 | 0.00040708 | 0.0019855 | 0.007284
-0.64 | 0.00038875 | 0.0019159 | 0.007125
-0.63 | 0.00037166 | 0.0018601 | 0.006913
-0.62 | 0.000356 | 0.0017991 | 0.006668
-0.61 | 0.00034013 | 0.0017319 | 0.00647
-0.6 | 0.00032099 | 0.0016806 | 0.006318
-0.59 | 0.00030665 | 0.0016206 | 0.006144
-0.58 | 0.00029409 | 0.0015494 | 0.00601
-0.57 | 0.00028104 | 0.0015145 | 0.005822
-0.56 | 0.00026783 | 0.0014639 | 0.005621
-0.55 | 0.0002543 | 0.0013991 | 0.005493
-0.54 | 0.0002447 | 0.001367 | 0.005324
-0.53 | 0.00023222 | 0.0013175 | 0.00517
-0.52 | 0.00022177 | 0.001272 | 0.005028
-0.51 | 0.00021202 | 0.0012279 | 0.0049319
-0.5 | 0.00020214 | 0.0011869 | 0.0047832
-0.49 | 0.00019631 | 0.0011527 | 0.0046691
-0.48 | 0.00018975 | 0.0011068 | 0.0045479
-0.47 | 0.00018363 | 0.0010873 | 0.0044584
-0.46 | 0.00017835 | 0.0010606 | 0.0043837
-0.45 | 0.00017597 | 0.0010452 | 0.0043302
-0.44 | 0.00017554 | 0.0010416 | 0.004295
-0.43 | 0.00018015 | 0.001048 | 0.0042929
-0.42 | 0.00018858 | 0.0010729 | 0.0043922
-0.41 | 0.00020301 | 0.001116 | 0.0045162
-0.4 | 0.00022676 | 0.0011921 | 0.0047764
-0.39 | 0.00026161 | 0.0013034 | 0.0051619
-0.38 | 0.00031295 | 0.0014706 | 0.005821
-0.37 | 0.00038648 | 0.0017227 | 0.006688
-0.36 | 0.00049052 | 0.0020783 | 0.007976
-0.35 | 0.0006724 | 0.0025837 | 0.009805
-0.34 | 0.0008843 | 0.0032904 | 0.012459
-0.33 | 0.0011774 | 0.0042892 | 0.016155
-0.32 | 0.0015807 | 0.0056566 | 0.021378
-0.31 | 0.0021348 | 0.007754 | 0.02864
-0.3 | 0.0029081 | 0.01041 | 0.03879
-0.29 | 0.0039695 | 0.014185 | 0.052992
-0.28 | 0.0054278 | 0.019218 | 0.07253
-0.27 | 0.007714 | 0.026246 | 0.09949
-0.26 | 0.010527 | 0.035974 | 0.13627
-0.25 | 0.014347 | 0.049145 | 0.18709
-0.24 | 0.019549 | 0.06802 | 0.25491
-0.23 | 0.026626 | 0.0926 | 0.34911
-0.22 | 0.036346 | 0.12562 | 0.47181
-0.21 | 0.049352 | 0.1701 | 0.6419
-0.2 | 0.0685 | 0.23125 | 0.8664
-0.19 | 0.09285 | 0.31143 | 1.1679
-0.18 | 0.12594 | 0.42131 | 1.5589
-0.17 | 0.16975 | 0.56821 | 2.0791
-0.16 | 0.22906 | 0.762 | 2.7367
-0.15 | 0.30701 | 1.0146 | 3.5965
-0.14 | 0.41387 | 1.3485 | 4.7026
-0.13 | 0.55354 | 1.7772 | 6.065
-0.12 | 0.7385 | 2.338 | 7.738
-0.11 | 0.982 | 3.0565 | 9.787
-0.1 | 1.2987 | 3.9836 | 12.227
-0.09 | 1.7156 | 5.1 | 15.145
-0.08 | 2.2338 | 6.52 | 18.53
-0.07 | 2.91 | 8.256 | 22.327
-0.06 | 3.7547 | 10.362 | 26.725
-0.05 | 4.803 | 12.905 | 31.703
-0.04 | 6.032 | 15.891 | 37.1
-0.03 | 7.584 | 19.344 | 43.022
-0.02 | 9.44 | 23.281 | 49.491
-0.01 | 11.614 | 27.811 | 56.483
0 | 14.162 | 32.794 | 64.08
0.01 | 16.993 | 38.373 | 71.95
0.02 | 20.231 | 44.415 | 80.27
0.03 | 23.815 | 51.008 | 89.1
0.04 | 27.722 | 58.05 | 98.29
0.05 | 31.869 | 65.49 | 107.97
0.06 | 36.34 | 73.52 | 117.83
0.07 | 41.088 | 81.76 | 128.11
0.08 | 45.96 | 90.56 | 138.42
0.09 | 50.998 | 99.55 | 149.33
0.1 | 56.095 | 108.77 | 160.36
0.11 | 61.09 | 118.39 | 171.53
0.12 | 66.36 | 128.33 | 183.13
0.13 | 71.53 | 138.51 | 194.52
0.14 | 76.58 | 148.84 | 206.27
0.15 | 81.43 | 159.24 | 218.11
0.16 | 86.29 | 169.96 | 230.18
0.17 | 91.06 | 180.86 | 242.17
0.18 | 95.65 | 192 | 254.21
0.19 | 99.96 | 203.04 | 266.32
0.2 | 104.18 | 214.37 | 278.54
0.21 | 108.17 | 225.62 | 290.93
0.22 | 111.84 | 237.04 | 303.05
0.23 | 115.36 | 248.56 | 315.39
0.24 | 118.81 | 260.07 | 327.63
0.25 | 122.14 | 271.64 | 339.88
0.26 | 125.26 | 283 | 352.11
0.27 | 127.93 | 294.43 | 364
0.28 | 130.53 | 305.85 | 376.19
0.29 | 133 | 317.17 | 388.12
0.3 | 135.52 | 328.59 | 400.17
0.31 | 138.01 | 339.83 | 411.9
0.32 | 140.05 | 351.02 | 423.53
0.33 | 141.73 | 362.02 | 435.25
0.34 | 143.59 | 372.98 | 446.73
0.35 | 145.36 | 383.69 | 458.07
0.36 | 147.27 | 394.41 | 469.14
0.37 | 148.6 | 404.95 | 480.33
0.38 | 149.89 | 415.24 | 491.2
0.39 | 151.17 | 425.45 | 501.83
0.4 | 152.69 | 435.31 | 512.46
0.41 | 154.04 | 445.04 | 522.59
0.42 | 155.06 | 454.64 | 532.87
0.43 | 155.92 | 463.94 | 542.89
0.44 | 157.07 | 472.9 | 552.65
0.45 | 158.39 | 481.76 | 562.18
0.46 | 159.15 | 490.37 | 571.2
0.47 | 159.72 | 498.52 | 580.4
0.48 | 160.55 | 506.52 | 589.2
0.49 | 161.32 | 514.24 | 597.8
0.5 | 162.47 | 521.67 | 606.2

## Tranconductance (mS-mm)
VGS (V) | VDS = 0.100 V | VDS = 0.500 V | VDS = 0.900 V
-0.75 | -0.00245 | -0.00725 | -0.0261
-0.74 | -0.002325 | -0.0085 | -0.0248
-0.73 | -0.002185 | -0.00876 | -0.0221
-0.72 | -0.002135 | -0.00808 | -0.0226
-0.71 | -0.0019295 | -0.007125 | -0.02475
-0.7 | -0.001988 | -0.00711 | -0.02235
-0.69 | -0.0021735 | -0.007715 | -0.0178
-0.68 | -0.002037 | -0.006485 | -0.01855
-0.67 | -0.001864 | -0.00621 | -0.0231
-0.66 | -0.001696 | -0.00715 | -0.0221
-0.65 | -0.0017205 | -0.00737 | -0.01755
-0.64 | -0.001771 | -0.00627 | -0.01855
-0.63 | -0.0016375 | -0.00584 | -0.02285
-0.62 | -0.0015765 | -0.00641 | -0.02215
-0.61 | -0.0017505 | -0.005925 | -0.0175
-0.6 | -0.001674 | -0.005565 | -0.0163
-0.59 | -0.001345 | -0.00656 | -0.0154
-0.58 | -0.0012805 | -0.005305 | -0.0161
-0.57 | -0.001313 | -0.004275 | -0.01945
-0.56 | -0.001337 | -0.00577 | -0.01645
-0.55 | -0.0011565 | -0.004845 | -0.01485
-0.54 | -0.001104 | -0.00408 | -0.01615
-0.53 | -0.0011465 | -0.00475 | -0.0148
-0.52 | -0.00101 | -0.00448 | -0.011905
-0.51 | -0.0009815 | -0.004255 | -0.01224
-0.5 | -0.0007855 | -0.00376 | -0.01314
-0.49 | -0.0006195 | -0.004005 | -0.011765
-0.48 | -0.000634 | -0.00327 | -0.010535
-0.47 | -0.00057 | -0.00231 | -0.00821
-0.46 | -0.000383 | -0.002105 | -0.00641
-0.45 | -0.0001405 | -0.00095 | -0.004435
-0.44 | 0.000209 | 0.00014 | -0.001865
-0.43 | 0.000652 | 0.001565 | 0.00486
-0.42 | 0.001143 | 0.0034 | 0.011165
-0.41 | 0.001909 | 0.00596 | 0.01921
-0.4 | 0.00293 | 0.00937 | 0.032285
-0.39 | 0.0043095 | 0.013925 | 0.05223
-0.38 | 0.0062435 | 0.020965 | 0.076305
-0.37 | 0.0088785 | 0.030385 | 0.10775
-0.36 | 0.014296 | 0.04305 | 0.15585
-0.35 | 0.019689 | 0.060605 | 0.22415
-0.34 | 0.02525 | 0.085275 | 0.3175
-0.33 | 0.03482 | 0.11831 | 0.44595
-0.32 | 0.04787 | 0.17324 | 0.62425
-0.31 | 0.06637 | 0.23767 | 0.8706
-0.3 | 0.091735 | 0.32155 | 1.2176
-0.29 | 0.125985 | 0.4404 | 1.687
-0.28 | 0.187225 | 0.60305 | 2.3249
-0.27 | 0.25496 | 0.8378 | 3.187
-0.26 | 0.33165 | 1.14495 | 4.38
-0.25 | 0.4511 | 1.6023 | 5.932
-0.24 | 0.61395 | 2.17275 | 8.101
-0.23 | 0.83985 | 2.88 | 10.845
-0.22 | 1.1363 | 3.875 | 14.6395
-0.21 | 1.6077 | 5.2815 | 19.7295
-0.2 | 2.1749 | 7.0665 | 26.3
-0.19 | 2.872 | 9.503 | 34.625
-0.18 | 3.845 | 12.839 | 45.56
-0.17 | 5.156 | 17.0345 | 58.89
-0.16 | 6.863 | 22.3195 | 75.87
-0.15 | 9.2405 | 29.325 | 98.295
-0.14 | 12.3265 | 38.13 | 123.425
-0.13 | 16.2315 | 49.475 | 151.77
-0.12 | 21.423 | 63.965 | 186.1
-0.11 | 28.01 | 82.28 | 224.45
-0.1 | 36.68 | 102.175 | 267.9
-0.09 | 46.755 | 126.82 | 315.15
-0.08 | 59.72 | 157.8 | 359.1
-0.07 | 76.045 | 192.1 | 409.75
-0.06 | 94.65 | 232.45 | 468.8
-0.05 | 113.865 | 276.45 | 518.75
-0.04 | 139.05 | 321.95 | 565.95
-0.03 | 170.4 | 369.5 | 619.55
-0.02 | 201.5 | 423.35 | 673.05
-0.01 | 236.1 | 475.65 | 729.45
0 | 268.95 | 528.1 | 773.35
0.01 | 303.45 | 581.05 | 809.5
0.02 | 341.1 | 631.75 | 857.5
0.03 | 374.55 | 681.75 | 901
0.04 | 402.7 | 724.1 | 943.5
0.05 | 430.9 | 773.5 | 977
0.06 | 460.95 | 813.5 | 1007
0.07 | 481 | 852 | 1029.5
0.08 | 495.5 | 889.5 | 1061
0.09 | 506.75 | 910.5 | 1097
0.1 | 504.6 | 942 | 1110
0.11 | 513.25 | 978 | 1138.5
0.12 | 522 | 1006 | 1149.5
0.13 | 511 | 1025.5 | 1157
0.14 | 495 | 1036.5 | 1179.5
0.15 | 485.5 | 1056 | 1195.5
0.16 | 481.5 | 1081 | 1203
0.17 | 468 | 1102 | 1201.5
0.18 | 445 | 1109 | 1207.5
0.19 | 426.5 | 1118.5 | 1216.5
0.2 | 410.5 | 1129 | 1230.5
0.21 | 383 | 1133.5 | 1225.5
0.22 | 359.5 | 1147 | 1223
0.23 | 348.5 | 1151.5 | 1229
0.24 | 339 | 1154 | 1224.5
0.25 | 322.5 | 1146.5 | 1224
0.26 | 289.5 | 1139.5 | 1206
0.27 | 263.5 | 1142.5 | 1204
0.28 | 253.5 | 1137 | 1206
0.29 | 249.5 | 1137 | 1199
0.3 | 250.5 | 1133 | 1189
0.31 | 226.5 | 1121.5 | 1168
0.32 | 186 | 1109.5 | 1167.5
0.33 | 177 | 1098 | 1160
0.34 | 181.5 | 1083.5 | 1141
0.35 | 184 | 1071.5 | 1120.5
0.36 | 162 | 1063 | 1113
0.37 | 131 | 1041.5 | 1103
0.38 | 128.5 | 1025 | 1075
0.39 | 140 | 1003.5 | 1063
0.4 | 143.5 | 979.5 | 1038
0.41 | 118.5 | 966.5 | 1020.5
0.42 | 94 | 945 | 1015
0.43 | 100.5 | 913 | 989
0.44 | 123.5 | 891 | 964.5
0.45 | 104 | 873.5 | 927.5
0.46 | 66.5 | 838 | 911
0.47 | 70 | 807.5 | 900
0.48 | 80 | 786 | 870
0.49 | 96 | 757.5 | 850
0.5 | 115 | 743 | 840