## IDS-VDS Characteristic (mA-mm)
VGS (V) | VDS = 0.100 V | VDS = 0.500 V | VDS = 0.900 V
-0.75 | 0.0006688 | 0.0030062 | 0.010542
-0.74 | 0.0006396 | 0.0029231 | 0.010217
-0.73 | 0.0006122 | 0.0028144 | 0.009972
-0.72 | 0.0005904 | 0.0027389 | 0.009688
-0.71 | 0.0005635 | 0.0026453 | 0.009432
-0.7 | 0.0005389 | 0.0025481 | 0.009214
-0.69 | 0.0005152 | 0.0024921 | 0.00893
-0.68 | 0.00049824 | 0.0024049 | 0.008715
-0.67 | 0.00047568 | 0.0023254 | 0.00846
-0.66 | 0.00045703 | 0.0022394 | 0.00823
-0.65 | 0.00043848 | 0.0021751 | 0.008051
-0.64 | 0.00041618 | 0.0020919 | 0.00777
-0.63 | 0.00039924 | 0.0020184 | 0.007603
-0.62 | 0.00037856 | 0.0019604 | 0.007368
-0.61 | 0.00036248 | 0.0018928 | 0.007165
-0.6 | 0.00034609 | 0.0018177 | 0.006936
-0.59 | 0.00033153 | 0.001751 | 0.006748
-0.58 | 0.00031463 | 0.0016968 | 0.006577
-0.57 | 0.00030045 | 0.0016285 | 0.006409
-0.56 | 0.00028591 | 0.0015768 | 0.006226
-0.55 | 0.00027213 | 0.0015274 | 0.006002
-0.54 | 0.00026015 | 0.0014786 | 0.00586
-0.53 | 0.00024786 | 0.0014296 | 0.005723
-0.52 | 0.00023675 | 0.0013821 | 0.005527
-0.51 | 0.00022667 | 0.001333 | 0.005355
-0.5 | 0.00021501 | 0.0012879 | 0.005199
-0.49 | 0.00020724 | 0.0012359 | 0.005068
-0.48 | 0.00019941 | 0.0012032 | 0.0049442
-0.47 | 0.00019175 | 0.0011714 | 0.0048371
-0.46 | 0.00018698 | 0.0011491 | 0.0047324
-0.45 | 0.00018435 | 0.0011219 | 0.0046523
-0.44 | 0.0001823 | 0.0011027 | 0.004584
-0.43 | 0.0001856 | 0.0011044 | 0.0046065
-0.42 | 0.0001923 | 0.0011185 | 0.004647
-0.41 | 0.0002034 | 0.0011529 | 0.0047588
-0.4 | 0.00022312 | 0.0012166 | 0.0050017
-0.39 | 0.00025603 | 0.0013172 | 0.0053374
-0.38 | 0.00030332 | 0.0014711 | 0.005958
-0.37 | 0.00037014 | 0.0017007 | 0.006769
-0.36 | 0.00046571 | 0.00203 | 0.007946
-0.35 | 0.0006107 | 0.0024885 | 0.009643
-0.34 | 0.0008023 | 0.0031515 | 0.012091
-0.33 | 0.0010679 | 0.0040705 | 0.015521
-0.32 | 0.0014359 | 0.0053489 | 0.020374
-0.31 | 0.0019477 | 0.0073 | 0.027186
-0.3 | 0.0026422 | 0.009804 | 0.036909
-0.29 | 0.0036216 | 0.01332 | 0.050184
-0.28 | 0.0049574 | 0.018035 | 0.06874
-0.27 | 0.007177 | 0.024743 | 0.09464
-0.26 | 0.009772 | 0.033792 | 0.12935
-0.25 | 0.013369 | 0.046364 | 0.17631
-0.24 | 0.018258 | 0.06419 | 0.24163
-0.23 | 0.024975 | 0.08735 | 0.33049
-0.22 | 0.033986 | 0.11874 | 0.45013
-0.21 | 0.046351 | 0.16206 | 0.6127
-0.2 | 0.06476 | 0.21826 | 0.8266
-0.19 | 0.08781 | 0.2968 | 1.1096
-0.18 | 0.11913 | 0.40268 | 1.4962
-0.17 | 0.16145 | 0.54048 | 1.9967
-0.16 | 0.21746 | 0.7288 | 2.6362
-0.15 | 0.293 | 0.9727 | 3.4723
-0.14 | 0.39323 | 1.2905 | 4.5205
-0.13 | 0.52745 | 1.7034 | 5.88
-0.12 | 0.7053 | 2.2498 | 7.518
-0.11 | 0.9394 | 2.9454 | 9.52
-0.1 | 1.2449 | 3.8245 | 11.899
-0.09 | 1.6449 | 4.9563 | 14.774
-0.08 | 2.1593 | 6.326 | 18.104
-0.07 | 2.8008 | 8.027 | 21.915
-0.06 | 3.6259 | 10.083 | 26.25
-0.05 | 4.6478 | 12.585 | 31.086
-0.04 | 5.863 | 15.48 | 36.499
-0.03 | 7.369 | 18.893 | 42.417
-0.02 | 9.2 | 22.814 | 48.816
-0.01 | 11.328 | 27.257 | 55.716
0 | 13.818 | 32.308 | 63.23
0.01 | 16.673 | 37.785 | 71.05
0.02 | 19.79 | 43.743 | 79.45
0.03 | 23.375 | 50.342 | 88.3
0.04 | 27.231 | 57.28 | 97.37
0.05 | 31.4 | 64.76 | 106.87
0.06 | 35.826 | 72.6 | 116.65
0.07 | 40.559 | 80.96 | 126.95
0.08 | 45.425 | 89.49 | 137.43
0.09 | 50.409 | 98.55 | 148.15
0.1 | 55.515 | 107.83 | 159
0.11 | 60.57 | 117.43 | 170.25
0.12 | 65.76 | 127.44 | 181.74
0.13 | 70.85 | 137.35 | 193.2
0.14 | 76 | 147.73 | 205.06
0.15 | 80.95 | 158.27 | 216.65
0.16 | 85.91 | 169.06 | 228.75
0.17 | 90.6 | 179.83 | 240.77
0.18 | 95.09 | 190.84 | 252.81
0.19 | 99.37 | 201.9 | 264.9
0.2 | 103.51 | 213.14 | 277.06
0.21 | 107.61 | 224.58 | 289.44
0.22 | 111.37 | 235.84 | 301.74
0.23 | 115.12 | 247.32 | 313.86
0.24 | 118.39 | 258.78 | 325.99
0.25 | 121.48 | 270.32 | 338.25
0.26 | 124.55 | 281.87 | 350.45
0.27 | 127.49 | 293.11 | 362.58
0.28 | 130.33 | 304.65 | 374.73
0.29 | 132.84 | 315.95 | 386.44
0.3 | 135.09 | 327.34 | 398.51
0.31 | 137.27 | 338.48 | 410.4
0.32 | 139.51 | 349.67 | 421.96
0.33 | 141.55 | 360.8 | 433.72
0.34 | 143.44 | 371.7 | 445.08
0.35 | 145.03 | 382.4 | 456.37
0.36 | 146.46 | 392.94 | 467.59
0.37 | 148.26 | 403.63 | 478.76
0.38 | 149.74 | 414 | 489.46
0.39 | 151.1 | 424.02 | 500.2
0.4 | 152.26 | 434.02 | 510.7
0.41 | 153.46 | 443.67 | 521.09
0.42 | 154.68 | 453.37 | 531.32
0.43 | 155.9 | 462.62 | 541.13
0.44 | 156.8 | 471.6 | 550.96
0.45 | 157.63 | 480.4 | 560.48
0.46 | 158.76 | 488.98 | 569.81
0.47 | 159.59 | 497.27 | 578.8
0.48 | 160.51 | 505.27 | 587.6
0.49 | 161.18 | 512.91 | 596.2
0.5 | 161.65 | 520.33 | 604.6

## Tranconductance (mS-mm)
VGS (V) | VDS = 0.100 V | VDS = 0.500 V | VDS = 0.900 V
-0.75 | -0.00292 | -0.00831 | -0.0325
-0.74 | -0.00283 | -0.00959 | -0.0285
-0.73 | -0.00246 | -0.00921 | -0.02645
-0.72 | -0.002435 | -0.008455 | -0.027
-0.71 | -0.002575 | -0.00954 | -0.0237
-0.7 | -0.002415 | -0.00766 | -0.0251
-0.69 | -0.002033 | -0.00716 | -0.02495
-0.68 | -0.001976 | -0.008335 | -0.0235
-0.67 | -0.0020605 | -0.008275 | -0.02425
-0.66 | -0.00186 | -0.007515 | -0.02045
-0.65 | -0.0020425 | -0.007375 | -0.023
-0.64 | -0.001962 | -0.007835 | -0.0224
-0.63 | -0.001881 | -0.006575 | -0.0201
-0.62 | -0.001838 | -0.00628 | -0.0219
-0.61 | -0.0016235 | -0.007135 | -0.0216
-0.6 | -0.0015475 | -0.00709 | -0.02085
-0.59 | -0.001573 | -0.006045 | -0.01795
-0.58 | -0.001554 | -0.006125 | -0.01695
-0.57 | -0.001436 | -0.006 | -0.01755
-0.56 | -0.001416 | -0.005055 | -0.02035
-0.55 | -0.001288 | -0.00491 | -0.0183
-0.54 | -0.0012135 | -0.00489 | -0.01395
-0.53 | -0.00117 | -0.004825 | -0.01665
-0.52 | -0.0010595 | -0.00483 | -0.0184
-0.51 | -0.001087 | -0.00471 | -0.0164
-0.5 | -0.0009715 | -0.004855 | -0.01435
-0.49 | -0.00078 | -0.004235 | -0.01274
-0.48 | -0.0007745 | -0.003225 | -0.011545
-0.47 | -0.0006215 | -0.002705 | -0.01059
-0.46 | -0.00037 | -0.002475 | -0.00924
-0.45 | -0.000234 | -0.00232 | -0.00742
-0.44 | 6.25e-05 | -0.000875 | -0.00229
-0.43 | 0.0005 | 0.00079 | 0.00315
-0.42 | 0.00089 | 0.002425 | 0.007615
-0.41 | 0.001541 | 0.004905 | 0.017735
-0.4 | 0.0026315 | 0.008215 | 0.02893
-0.39 | 0.00401 | 0.012725 | 0.047815
-0.38 | 0.0057055 | 0.019175 | 0.07158
-0.37 | 0.0081195 | 0.027945 | 0.0994
-0.36 | 0.012028 | 0.03939 | 0.1437
-0.35 | 0.0168295 | 0.056075 | 0.20725
-0.34 | 0.02286 | 0.0791 | 0.2939
-0.33 | 0.03168 | 0.10987 | 0.41415
-0.32 | 0.04399 | 0.161475 | 0.58325
-0.31 | 0.060315 | 0.222755 | 0.82675
-0.3 | 0.083695 | 0.301 | 1.1499
-0.29 | 0.11576 | 0.41155 | 1.59155
-0.28 | 0.17777 | 0.57115 | 2.2228
-0.27 | 0.24073 | 0.78785 | 3.0305
-0.26 | 0.3096 | 1.08105 | 4.0835
-0.25 | 0.4243 | 1.5199 | 5.614
-0.24 | 0.5803 | 2.0493 | 7.709
-0.23 | 0.7864 | 2.7275 | 10.425
-0.22 | 1.0688 | 3.7355 | 14.1105
-0.21 | 1.5387 | 4.976 | 18.8235
-0.2 | 2.07295 | 6.737 | 24.845
-0.19 | 2.7185 | 9.221 | 33.48
-0.18 | 3.682 | 12.184 | 44.355
-0.17 | 4.9165 | 16.306 | 57
-0.16 | 6.5775 | 21.611 | 73.78
-0.15 | 8.7885 | 28.085 | 94.215
-0.14 | 11.7225 | 36.535 | 120.385
-0.13 | 15.6035 | 47.965 | 149.875
-0.12 | 20.5975 | 62.1 | 182
-0.11 | 26.98 | 78.735 | 219.05
-0.1 | 35.275 | 100.545 | 262.7
-0.09 | 45.72 | 125.075 | 310.25
-0.08 | 57.795 | 153.535 | 357.05
-0.07 | 73.33 | 187.85 | 407.3
-0.06 | 92.35 | 227.9 | 458.55
-0.05 | 111.855 | 269.85 | 512.45
-0.04 | 136.06 | 315.4 | 566.55
-0.03 | 166.85 | 366.7 | 615.85
-0.02 | 197.95 | 418.2 | 664.95
-0.01 | 230.9 | 474.7 | 720.7
0 | 267.25 | 526.4 | 766.7
0.01 | 298.6 | 571.75 | 811
0.02 | 335.1 | 627.85 | 862.5
0.03 | 372.05 | 676.85 | 896
0.04 | 401.25 | 720.9 | 928.5
0.05 | 429.75 | 766 | 964
0.06 | 457.95 | 810 | 1004
0.07 | 479.95 | 844.5 | 1039
0.08 | 492.5 | 879.5 | 1060
0.09 | 504.5 | 917 | 1078.5
0.1 | 508.05 | 944 | 1105
0.11 | 512.25 | 980.5 | 1137
0.12 | 514 | 996 | 1147.5
0.13 | 512 | 1014.5 | 1166
0.14 | 505 | 1046 | 1172.5
0.15 | 495.5 | 1066.5 | 1184.5
0.16 | 482.5 | 1078 | 1206
0.17 | 459 | 1089 | 1203
0.18 | 438.5 | 1103.5 | 1206.5
0.19 | 421 | 1115 | 1212.5
0.2 | 412 | 1134 | 1227
0.21 | 393 | 1135 | 1234
0.22 | 375.5 | 1137 | 1221
0.23 | 351 | 1147 | 1212.5
0.24 | 318 | 1150 | 1219.5
0.25 | 308 | 1154.5 | 1223
0.26 | 300.5 | 1139.5 | 1216.5
0.27 | 289 | 1139 | 1214
0.28 | 267.5 | 1142 | 1193
0.29 | 238 | 1134.5 | 1189
0.3 | 221.5 | 1126.5 | 1198
0.31 | 221 | 1116.5 | 1172.5
0.32 | 214 | 1116 | 1166
0.33 | 196.5 | 1101.5 | 1156
0.34 | 174 | 1080 | 1132.5
0.35 | 151 | 1062 | 1125.5
0.36 | 161.5 | 1061.5 | 1119.5
0.37 | 164 | 1053 | 1093.5
0.38 | 142 | 1019.5 | 1072
0.39 | 126 | 1001 | 1062
0.4 | 118 | 982.5 | 1044.5
0.41 | 121 | 967.5 | 1031
0.42 | 122 | 947.5 | 1002
0.43 | 106 | 911.5 | 982
0.44 | 86.5 | 889 | 967.5
0.45 | 98 | 869 | 942.5
0.46 | 98 | 843.5 | 916
0.47 | 87.5 | 814.5 | 889.5
0.48 | 79.5 | 782 | 870
0.49 | 57 | 753 | 850
0.5 | 47 | 742 | 840