## IDS-VDS Characteristic (mA-mm)
VGS (V) | VDS = 0.100 V | VDS = 0.500 V | VDS = 0.900 V
-0.75 | 0.0006496 | 0.0028567 | 0.009818
-0.74 | 0.000618 | 0.0027868 | 0.009486
-0.73 | 0.0005944 | 0.0026882 | 0.00935
-0.72 | 0.0005711 | 0.0026119 | 0.009094
-0.71 | 0.0005477 | 0.0025238 | 0.008869
-0.7 | 0.0005221 | 0.0024519 | 0.008656
-0.69 | 0.00050848 | 0.0023813 | 0.008425
-0.68 | 0.00048218 | 0.0023179 | 0.00817
-0.67 | 0.00046426 | 0.0022278 | 0.007929
-0.66 | 0.0004433 | 0.0021474 | 0.0077
-0.65 | 0.00042434 | 0.0020816 | 0.007528
-0.64 | 0.00040483 | 0.0020149 | 0.007292
-0.63 | 0.00038525 | 0.00193 | 0.007125
-0.62 | 0.00036841 | 0.0018683 | 0.006896
-0.61 | 0.00035363 | 0.0018072 | 0.006786
-0.6 | 0.0003389 | 0.001758 | 0.006529
-0.59 | 0.00032519 | 0.001689 | 0.006397
-0.58 | 0.00031151 | 0.0016344 | 0.006127
-0.57 | 0.00029706 | 0.0015821 | 0.006
-0.56 | 0.00028313 | 0.0015371 | 0.005829
-0.55 | 0.00026924 | 0.0014654 | 0.005678
-0.54 | 0.00025763 | 0.0014284 | 0.005524
-0.53 | 0.00024558 | 0.0013732 | 0.005325
-0.52 | 0.00023582 | 0.0013205 | 0.005181
-0.51 | 0.00022477 | 0.0012811 | 0.005056
-0.5 | 0.0002154 | 0.0012373 | 0.0049002
-0.49 | 0.00020731 | 0.001209 | 0.0047874
-0.48 | 0.00019772 | 0.0011691 | 0.0046646
-0.47 | 0.00018995 | 0.0011386 | 0.0045786
-0.46 | 0.00018634 | 0.0011078 | 0.004486
-0.45 | 0.00018334 | 0.0010964 | 0.004445
-0.44 | 0.00018367 | 0.001082 | 0.0043993
-0.43 | 0.00018473 | 0.0010773 | 0.0043895
-0.42 | 0.00019208 | 0.0010911 | 0.0044538
-0.41 | 0.00020526 | 0.0011265 | 0.0045674
-0.4 | 0.00022577 | 0.0012028 | 0.0047826
-0.39 | 0.00025696 | 0.0012988 | 0.0051798
-0.38 | 0.00030492 | 0.0014699 | 0.00575
-0.37 | 0.00037292 | 0.0016916 | 0.006553
-0.36 | 0.00046968 | 0.0020257 | 0.007757
-0.35 | 0.00064 | 0.002494 | 0.009482
-0.34 | 0.000839 | 0.0031612 | 0.011927
-0.33 | 0.001112 | 0.0040843 | 0.015356
-0.32 | 0.0014904 | 0.0053827 | 0.020227
-0.31 | 0.0020162 | 0.007344 | 0.027166
-0.3 | 0.0027401 | 0.009847 | 0.036732
-0.29 | 0.0037292 | 0.01336 | 0.049739
-0.28 | 0.005104 | 0.018151 | 0.06866
-0.27 | 0.007305 | 0.024852 | 0.09442
-0.26 | 0.009971 | 0.033871 | 0.12817
-0.25 | 0.013544 | 0.046297 | 0.17635
-0.24 | 0.018511 | 0.06457 | 0.2407
-0.23 | 0.025315 | 0.08746 | 0.33111
-0.22 | 0.034555 | 0.11907 | 0.44805
-0.21 | 0.046821 | 0.16192 | 0.6081
-0.2 | 0.0652 | 0.2192 | 0.8215
-0.19 | 0.08831 | 0.29719 | 1.1098
-0.18 | 0.11999 | 0.40162 | 1.4833
-0.17 | 0.16176 | 0.54252 | 1.9888
-0.16 | 0.2186 | 0.7235 | 2.6277
-0.15 | 0.29449 | 0.9677 | 3.4305
-0.14 | 0.39562 | 1.2893 | 4.4955
-0.13 | 0.5287 | 1.702 | 5.852
-0.12 | 0.7076 | 2.247 | 7.482
-0.11 | 0.94 | 2.9232 | 9.47
-0.1 | 1.2448 | 3.8145 | 11.851
-0.09 | 1.6475 | 4.9364 | 14.727
-0.08 | 2.1581 | 6.305 | 18.001
-0.07 | 2.8049 | 7.992 | 21.733
-0.06 | 3.6116 | 10.058 | 26.076
-0.05 | 4.6458 | 12.546 | 30.919
-0.04 | 5.848 | 15.472 | 36.298
-0.03 | 7.367 | 18.865 | 42.22
-0.02 | 9.185 | 22.693 | 48.511
-0.01 | 11.29 | 27.213 | 55.496
0 | 13.813 | 32.163 | 63.01
0.01 | 16.641 | 37.685 | 70.88
0.02 | 19.82 | 43.658 | 79.16
0.03 | 23.329 | 50.233 | 88.01
0.04 | 27.176 | 57.14 | 96.99
0.05 | 31.328 | 64.51 | 106.6
0.06 | 35.798 | 72.43 | 116.47
0.07 | 40.55 | 80.74 | 126.72
0.08 | 45.411 | 89.4 | 137.14
0.09 | 50.371 | 98.43 | 147.81
0.1 | 55.425 | 107.47 | 158.79
0.11 | 60.51 | 117.13 | 170
0.12 | 65.72 | 127.11 | 181.47
0.13 | 70.77 | 137.11 | 192.83
0.14 | 75.87 | 147.57 | 204.6
0.15 | 80.85 | 157.95 | 216.49
0.16 | 85.82 | 168.76 | 228.41
0.17 | 90.58 | 179.62 | 240.61
0.18 | 95.09 | 190.66 | 252.45
0.19 | 99.35 | 201.66 | 264.65
0.2 | 103.42 | 212.92 | 276.84
0.21 | 107.5 | 224.35 | 289.14
0.22 | 111.36 | 235.72 | 301.38
0.23 | 115.01 | 247.12 | 313.62
0.24 | 118.52 | 258.44 | 325.8
0.25 | 121.46 | 270.09 | 338.06
0.26 | 124.46 | 281.6 | 350.26
0.27 | 127.39 | 293.06 | 362.25
0.28 | 130.15 | 304.49 | 374.34
0.29 | 132.86 | 315.64 | 386.27
0.3 | 135.12 | 327.16 | 398.29
0.31 | 137.17 | 338.4 | 410.15
0.32 | 139.2 | 349.61 | 421.65
0.33 | 141.45 | 360.68 | 433.42
0.34 | 143.38 | 371.5 | 444.91
0.35 | 145.15 | 382.28 | 456.31
0.36 | 146.57 | 393.01 | 467.46
0.37 | 147.96 | 403.61 | 478.59
0.38 | 149.86 | 413.84 | 489.47
0.39 | 151.16 | 424.02 | 500.24
0.4 | 152.2 | 433.96 | 510.73
0.41 | 153.34 | 443.71 | 520.88
0.42 | 154.45 | 453.46 | 531.29
0.43 | 155.85 | 462.64 | 541.24
0.44 | 156.83 | 471.74 | 551.05
0.45 | 157.53 | 480.51 | 560.53
0.46 | 158.34 | 489.18 | 569.87
0.47 | 159.49 | 497.41 | 578.7
0.48 | 160.48 | 505.36 | 587.8
0.49 | 161.21 | 513.05 | 596.5
0.5 | 161.64 | 520.58 | 604.7

## Tranconductance (mS-mm)
VGS (V) | VDS = 0.100 V | VDS = 0.500 V | VDS = 0.900 V
-0.75 | -0.00316 | -0.00699 | -0.0332
-0.74 | -0.00276 | -0.008425 | -0.0234
-0.73 | -0.002345 | -0.008745 | -0.0196
-0.72 | -0.002335 | -0.00822 | -0.02405
-0.71 | -0.00245 | -0.008 | -0.0219
-0.7 | -0.001961 | -0.007125 | -0.0222
-0.69 | -0.001996 | -0.0067 | -0.0243
-0.68 | -0.002211 | -0.007675 | -0.0248
-0.67 | -0.001944 | -0.008525 | -0.0235
-0.66 | -0.001996 | -0.00731 | -0.02005
-0.65 | -0.0019235 | -0.006625 | -0.0204
-0.64 | -0.0019545 | -0.00758 | -0.02015
-0.63 | -0.001821 | -0.00733 | -0.0198
-0.62 | -0.001581 | -0.00614 | -0.01695
-0.61 | -0.0014755 | -0.005515 | -0.01835
-0.6 | -0.001422 | -0.00591 | -0.01945
-0.59 | -0.0013695 | -0.00618 | -0.0201
-0.58 | -0.0014065 | -0.005345 | -0.01985
-0.57 | -0.001419 | -0.004865 | -0.0149
-0.56 | -0.001391 | -0.005835 | -0.0161
-0.55 | -0.001275 | -0.005435 | -0.01525
-0.54 | -0.001183 | -0.00461 | -0.01765
-0.53 | -0.0010905 | -0.005395 | -0.01715
-0.52 | -0.0010405 | -0.004605 | -0.01345
-0.51 | -0.001021 | -0.00416 | -0.01404
-0.5 | -0.000873 | -0.003605 | -0.01343
-0.49 | -0.000884 | -0.00341 | -0.01178
-0.48 | -0.000868 | -0.00352 | -0.01044
-0.47 | -0.000569 | -0.003065 | -0.00893
-0.46 | -0.0003305 | -0.00211 | -0.00668
-0.45 | -0.0001335 | -0.00129 | -0.004335
-0.44 | 6.95e-05 | -0.000955 | -0.002775
-0.43 | 0.0004205 | 0.000455 | 0.002725
-0.42 | 0.0010265 | 0.00246 | 0.008895
-0.41 | 0.0016845 | 0.005585 | 0.01644
-0.4 | 0.002585 | 0.008615 | 0.03062
-0.39 | 0.0039575 | 0.013355 | 0.04837
-0.38 | 0.005798 | 0.01964 | 0.06866
-0.37 | 0.008238 | 0.02779 | 0.10035
-0.36 | 0.013354 | 0.04012 | 0.14645
-0.35 | 0.018466 | 0.056775 | 0.2085
-0.34 | 0.0236 | 0.079515 | 0.2937
-0.33 | 0.03257 | 0.111075 | 0.415
-0.32 | 0.04521 | 0.162985 | 0.5905
-0.31 | 0.062485 | 0.223215 | 0.82525
-0.3 | 0.08565 | 0.3008 | 1.12865
-0.29 | 0.118195 | 0.4152 | 1.5964
-0.28 | 0.17879 | 0.5746 | 2.23405
-0.27 | 0.24335 | 0.786 | 2.9755
-0.26 | 0.31195 | 1.07225 | 4.0965
-0.25 | 0.427 | 1.53495 | 5.6265
-0.24 | 0.58855 | 2.05815 | 7.738
-0.23 | 0.8022 | 2.725 | 10.3675
-0.22 | 1.0753 | 3.723 | 13.8495
-0.21 | 1.53225 | 5.0065 | 18.6725
-0.2 | 2.07445 | 6.7635 | 25.085
-0.19 | 2.7395 | 9.121 | 33.09
-0.18 | 3.6725 | 12.2665 | 43.95
-0.17 | 4.9305 | 16.094 | 57.22
-0.16 | 6.6365 | 21.259 | 72.085
-0.15 | 8.851 | 28.29 | 93.39
-0.14 | 11.7105 | 36.715 | 121.075
-0.13 | 15.599 | 47.885 | 149.325
-0.12 | 20.565 | 61.06 | 180.9
-0.11 | 26.86 | 78.375 | 218.45
-0.1 | 35.375 | 100.66 | 262.85
-0.09 | 45.665 | 124.525 | 307.5
-0.08 | 57.87 | 152.78 | 350.3
-0.07 | 72.675 | 187.65 | 403.75
-0.06 | 92.045 | 227.7 | 459.3
-0.05 | 111.82 | 270.7 | 511.1
-0.04 | 136.06 | 315.95 | 565.05
-0.03 | 166.85 | 361.05 | 610.65
-0.02 | 196.15 | 417.4 | 663.8
-0.01 | 231.4 | 473.5 | 724.95
0 | 267.55 | 523.6 | 769.2
0.01 | 300.35 | 574.75 | 807.5
0.02 | 334.4 | 627.4 | 856.5
0.03 | 367.8 | 674.1 | 891.5
0.04 | 399.95 | 713.85 | 929.5
0.05 | 431.1 | 764.5 | 974
0.06 | 461.1 | 811.5 | 1006
0.07 | 480.65 | 848.5 | 1033.5
0.08 | 491.05 | 884.5 | 1054.5
0.09 | 500.7 | 903.5 | 1082.5
0.1 | 506.95 | 935 | 1109.5
0.11 | 514.75 | 982 | 1134
0.12 | 513 | 999 | 1141.5
0.13 | 507.5 | 1023 | 1156.5
0.14 | 504 | 1042 | 1183
0.15 | 497.5 | 1059.5 | 1190.5
0.16 | 486.5 | 1083.5 | 1206
0.17 | 463.5 | 1095 | 1202
0.18 | 438.5 | 1102 | 1202
0.19 | 416.5 | 1113 | 1219.5
0.2 | 407.5 | 1134.5 | 1224.5
0.21 | 397 | 1140 | 1227
0.22 | 375.5 | 1138.5 | 1224
0.23 | 358 | 1136 | 1221
0.24 | 322.5 | 1148.5 | 1222
0.25 | 297 | 1158 | 1223
0.26 | 296.5 | 1148.5 | 1209.5
0.27 | 284.5 | 1144.5 | 1204
0.28 | 273.5 | 1129 | 1201
0.29 | 248.5 | 1133.5 | 1197.5
0.3 | 215.5 | 1138 | 1194
0.31 | 204 | 1122.5 | 1168
0.32 | 214 | 1114 | 1163.5
0.33 | 209 | 1094.5 | 1163
0.34 | 185 | 1080 | 1144.5
0.35 | 159.5 | 1075.5 | 1127.5
0.36 | 140.5 | 1066.5 | 1114
0.37 | 164.5 | 1041.5 | 1100.5
0.38 | 160 | 1020.5 | 1082.5
0.39 | 117 | 1006 | 1063
0.4 | 109 | 984.5 | 1032
0.41 | 112.5 | 975 | 1028
0.42 | 125.5 | 946.5 | 1018
0.43 | 119 | 914 | 988
0.44 | 84 | 893.5 | 964.5
0.45 | 75.5 | 872 | 941
0.46 | 98 | 845 | 908.5
0.47 | 107 | 809 | 896.5
0.48 | 86 | 782 | 890
0.49 | 58 | 761 | 845
0.5 | 43 | 753 | 820