## IDS-VDS Characteristic (mA-mm)
VGS (V) | VDS = 0.100 V | VDS = 0.500 V | VDS = 0.900 V
-0.75 | 0.0006796 | 0.0030214 | 0.010389
-0.74 | 0.0006499 | 0.0029313 | 0.010194
-0.73 | 0.0006184 | 0.0028315 | 0.009953
-0.72 | 0.0005905 | 0.0027302 | 0.00968
-0.71 | 0.0005675 | 0.0026472 | 0.009423
-0.7 | 0.0005442 | 0.0025584 | 0.00914
-0.69 | 0.0005216 | 0.00249 | 0.00889
-0.68 | 0.00050474 | 0.0023902 | 0.008666
-0.67 | 0.00047967 | 0.002332 | 0.008355
-0.66 | 0.00045833 | 0.0022511 | 0.008177
-0.65 | 0.00043825 | 0.0021624 | 0.007943
-0.64 | 0.00042342 | 0.0020989 | 0.007717
-0.63 | 0.00040037 | 0.0020203 | 0.007535
-0.62 | 0.00038231 | 0.0019439 | 0.007306
-0.61 | 0.00036473 | 0.0018778 | 0.00708
-0.6 | 0.00035075 | 0.0018117 | 0.00689
-0.59 | 0.00033631 | 0.0017432 | 0.006696
-0.58 | 0.0003209 | 0.001688 | 0.006507
-0.57 | 0.00030508 | 0.0016234 | 0.006295
-0.56 | 0.00028931 | 0.0015751 | 0.006109
-0.55 | 0.00027698 | 0.0015239 | 0.005943
-0.54 | 0.00026296 | 0.0014624 | 0.005793
-0.53 | 0.00025183 | 0.0014202 | 0.005621
-0.52 | 0.00023937 | 0.0013707 | 0.005411
-0.51 | 0.00022824 | 0.0013272 | 0.005299
-0.5 | 0.00021957 | 0.0012727 | 0.005112
-0.49 | 0.00020783 | 0.0012359 | 0.005002
-0.48 | 0.00020123 | 0.001207 | 0.0048714
-0.47 | 0.00019487 | 0.0011627 | 0.0047486
-0.46 | 0.00018839 | 0.0011342 | 0.0046436
-0.45 | 0.00018485 | 0.0011087 | 0.0045925
-0.44 | 0.00018388 | 0.0011005 | 0.0045319
-0.43 | 0.00018376 | 0.0010917 | 0.0044888
-0.42 | 0.00019082 | 0.0011082 | 0.0045427
-0.41 | 0.00020356 | 0.0011364 | 0.0046262
-0.4 | 0.00022261 | 0.0011943 | 0.0048097
-0.39 | 0.00025259 | 0.0012883 | 0.0051485
-0.38 | 0.00029794 | 0.0014372 | 0.0056536
-0.37 | 0.00036222 | 0.0016496 | 0.00649
-0.36 | 0.00045257 | 0.00196 | 0.007557
-0.35 | 0.0005912 | 0.0023983 | 0.009176
-0.34 | 0.0007767 | 0.0030286 | 0.01147
-0.33 | 0.0010318 | 0.0039035 | 0.014738
-0.32 | 0.0013892 | 0.0051233 | 0.019269
-0.31 | 0.0018704 | 0.006979 | 0.025732
-0.3 | 0.0025587 | 0.009381 | 0.034829
-0.29 | 0.0034971 | 0.012688 | 0.047238
-0.28 | 0.004789 | 0.017311 | 0.06493
-0.27 | 0.006939 | 0.023576 | 0.08873
-0.26 | 0.009491 | 0.032219 | 0.12169
-0.25 | 0.012948 | 0.044054 | 0.16657
-0.24 | 0.01772 | 0.061 | 0.22767
-0.23 | 0.024212 | 0.0834 | 0.31192
-0.22 | 0.033042 | 0.11341 | 0.42494
-0.21 | 0.044997 | 0.15408 | 0.5757
-0.2 | 0.06275 | 0.20921 | 0.7817
-0.19 | 0.0853 | 0.28303 | 1.0506
-0.18 | 0.11595 | 0.3841 | 1.4169
-0.17 | 0.15653 | 0.51487 | 1.8825
-0.16 | 0.21097 | 0.6948 | 2.4949
-0.15 | 0.28394 | 0.9239 | 3.2853
-0.14 | 0.38278 | 1.2306 | 4.3028
-0.13 | 0.51244 | 1.6347 | 5.5882
-0.12 | 0.6855 | 2.1577 | 7.194
-0.11 | 0.9124 | 2.8235 | 9.101
-0.1 | 1.2129 | 3.676 | 11.408
-0.09 | 1.5996 | 4.7501 | 14.208
-0.08 | 2.1029 | 6.073 | 17.436
-0.07 | 2.7389 | 7.748 | 21.125
-0.06 | 3.5372 | 9.741 | 25.335
-0.05 | 4.5446 | 12.18 | 30.174
-0.04 | 5.744 | 15.057 | 35.489
-0.03 | 7.265 | 18.382 | 41.272
-0.02 | 9.027 | 22.235 | 47.653
-0.01 | 11.154 | 26.581 | 54.355
0 | 13.632 | 31.585 | 61.91
0.01 | 16.443 | 36.891 | 69.71
0.02 | 19.525 | 42.974 | 77.93
0.03 | 23.109 | 49.452 | 86.75
0.04 | 26.93 | 56.38 | 95.85
0.05 | 31.097 | 63.78 | 105.19
0.06 | 35.548 | 71.63 | 115.09
0.07 | 40.215 | 79.95 | 125.3
0.08 | 45.069 | 88.5 | 135.73
0.09 | 50.044 | 97.51 | 146.55
0.1 | 55.128 | 106.83 | 157.27
0.11 | 60.11 | 116.38 | 168.62
0.12 | 65.34 | 126.15 | 180.04
0.13 | 70.67 | 136.43 | 191.64
0.14 | 75.74 | 146.69 | 203.35
0.15 | 80.73 | 157.15 | 215.08
0.16 | 85.51 | 168.05 | 227.13
0.17 | 90.17 | 178.71 | 239.17
0.18 | 94.76 | 189.82 | 251.21
0.19 | 99.23 | 200.94 | 263.22
0.2 | 103.5 | 212.22 | 275.55
0.21 | 107.6 | 223.64 | 287.95
0.22 | 111.23 | 234.98 | 300.2
0.23 | 114.88 | 246.44 | 312.51
0.24 | 118.2 | 257.91 | 324.53
0.25 | 121.54 | 269.56 | 337.03
0.26 | 124.74 | 280.89 | 349.24
0.27 | 127.59 | 292.43 | 361.36
0.28 | 130.18 | 303.91 | 373.46
0.29 | 132.6 | 315.31 | 385.4
0.3 | 135.09 | 326.82 | 397.53
0.31 | 137.51 | 337.91 | 409.33
0.32 | 139.78 | 349.13 | 421.19
0.33 | 141.58 | 360.3 | 432.73
0.34 | 143.39 | 371.29 | 444.27
0.35 | 145.14 | 382.15 | 455.64
0.36 | 146.97 | 392.78 | 466.87
0.37 | 148.81 | 403.44 | 478.16
0.38 | 149.85 | 413.79 | 488.86
0.39 | 151.15 | 423.99 | 499.73
0.4 | 152.68 | 433.9 | 510.33
0.41 | 153.85 | 443.81 | 520.68
0.42 | 155.17 | 453.41 | 531.09
0.43 | 155.92 | 462.76 | 540.96
0.44 | 156.95 | 471.98 | 550.89
0.45 | 158.16 | 480.69 | 560.47
0.46 | 159.21 | 489.3 | 569.93
0.47 | 159.87 | 497.67 | 578.8
0.48 | 160.55 | 505.77 | 587.8
0.49 | 161.39 | 513.62 | 596.5
0.5 | 162.5 | 521 | 604.7

## Tranconductance (mS-mm)
VGS (V) | VDS = 0.100 V | VDS = 0.500 V | VDS = 0.900 V
-0.75 | -0.00297 | -0.00901 | -0.0195
-0.74 | -0.00306 | -0.009495 | -0.0218
-0.73 | -0.00297 | -0.010055 | -0.0257
-0.72 | -0.002545 | -0.009215 | -0.0265
-0.71 | -0.002315 | -0.00859 | -0.027
-0.7 | -0.002295 | -0.00786 | -0.02665
-0.69 | -0.001973 | -0.00841 | -0.0237
-0.68 | -0.0020965 | -0.0079 | -0.02675
-0.67 | -0.0023205 | -0.006955 | -0.02445
-0.66 | -0.002071 | -0.00848 | -0.0206
-0.65 | -0.0017455 | -0.00761 | -0.023
-0.64 | -0.001894 | -0.007105 | -0.0204
-0.63 | -0.0020555 | -0.00775 | -0.02055
-0.62 | -0.001782 | -0.007125 | -0.02275
-0.61 | -0.001578 | -0.00661 | -0.0208
-0.6 | -0.001421 | -0.00673 | -0.0192
-0.59 | -0.0014925 | -0.006185 | -0.01915
-0.58 | -0.0015615 | -0.00599 | -0.02005
-0.57 | -0.0015795 | -0.005645 | -0.0199
-0.56 | -0.001405 | -0.004975 | -0.0176
-0.55 | -0.0013175 | -0.005635 | -0.0158
-0.54 | -0.0012575 | -0.005185 | -0.0161
-0.53 | -0.0011795 | -0.004585 | -0.0191
-0.52 | -0.0011795 | -0.00465 | -0.0161
-0.51 | -0.00099 | -0.0049 | -0.01495
-0.5 | -0.0010205 | -0.004565 | -0.01485
-0.49 | -0.000917 | -0.003285 | -0.01203
-0.48 | -0.000648 | -0.00366 | -0.01267
-0.47 | -0.000642 | -0.00364 | -0.01139
-0.46 | -0.000501 | -0.0027 | -0.007805
-0.45 | -0.0002255 | -0.001685 | -0.005585
-0.44 | -5.45e-05 | -0.00085 | -0.005185
-0.43 | 0.000347 | 0.000385 | 0.00054
-0.42 | 0.00099 | 0.002235 | 0.00687
-0.41 | 0.0015895 | 0.004305 | 0.01335
-0.4 | 0.0024515 | 0.007595 | 0.026115
-0.39 | 0.0037665 | 0.012145 | 0.042195
-0.38 | 0.0054815 | 0.018065 | 0.067075
-0.37 | 0.0077315 | 0.02614 | 0.09517
-0.36 | 0.011449 | 0.037435 | 0.1343
-0.35 | 0.0162065 | 0.05343 | 0.19565
-0.34 | 0.02203 | 0.07526 | 0.2781
-0.33 | 0.030625 | 0.104735 | 0.38995
-0.32 | 0.04193 | 0.153775 | 0.5497
-0.31 | 0.058475 | 0.212885 | 0.778
-0.3 | 0.081335 | 0.28545 | 1.0753
-0.29 | 0.111515 | 0.3965 | 1.50505
-0.28 | 0.172095 | 0.5444 | 2.0746
-0.27 | 0.2351 | 0.7454 | 2.838
-0.26 | 0.30045 | 1.0239 | 3.892
-0.25 | 0.41145 | 1.43905 | 5.299
-0.24 | 0.5632 | 1.9673 | 7.2675
-0.23 | 0.7661 | 2.6205 | 9.8635
-0.22 | 1.03925 | 3.534 | 13.189
-0.21 | 1.4854 | 4.79 | 17.838
-0.2 | 2.01515 | 6.4475 | 23.745
-0.19 | 2.66 | 8.7445 | 31.76
-0.18 | 3.5615 | 11.592 | 41.595
-0.17 | 4.751 | 15.535 | 53.9
-0.16 | 6.3705 | 20.4515 | 70.14
-0.15 | 8.5905 | 26.79 | 90.395
-0.14 | 11.425 | 35.54 | 115.145
-0.13 | 15.136 | 46.355 | 144.56
-0.12 | 19.998 | 59.44 | 175.64
-0.11 | 26.37 | 75.915 | 210.7
-0.1 | 34.36 | 96.33 | 255.35
-0.09 | 44.5 | 119.85 | 301.4
-0.08 | 56.965 | 149.895 | 345.85
-0.07 | 71.715 | 183.4 | 394.95
-0.06 | 90.285 | 221.6 | 452.45
-0.05 | 110.34 | 265.8 | 507.7
-0.04 | 136.02 | 310.1 | 554.9
-0.03 | 164.15 | 358.9 | 608.2
-0.02 | 194.45 | 409.95 | 654.15
-0.01 | 230.25 | 467.5 | 712.85
0 | 264.45 | 515.5 | 767.75
0.01 | 294.65 | 569.45 | 801
0.02 | 333.3 | 628.05 | 852
0.03 | 370.25 | 670.3 | 896
0.04 | 399.4 | 716.4 | 922
0.05 | 430.9 | 762.5 | 962
0.06 | 455.9 | 808.5 | 1005.5
0.07 | 476.05 | 843.5 | 1032
0.08 | 491.45 | 878 | 1062.5
0.09 | 502.95 | 916.5 | 1077
0.1 | 503.3 | 943.5 | 1103.5
0.11 | 510.6 | 966 | 1138.5
0.12 | 528 | 1002.5 | 1151
0.13 | 520 | 1027 | 1165.5
0.14 | 503 | 1036 | 1172
0.15 | 488.5 | 1068 | 1189
0.16 | 472 | 1078 | 1204.5
0.17 | 462.5 | 1088.5 | 1204
0.18 | 453 | 1111.5 | 1202.5
0.19 | 437 | 1120 | 1217
0.2 | 418.5 | 1135 | 1236.5
0.21 | 386.5 | 1138 | 1232.5
0.22 | 364 | 1140 | 1228
0.23 | 348.5 | 1146.5 | 1216.5
0.24 | 333 | 1156 | 1226
0.25 | 327 | 1149 | 1235.5
0.26 | 302.5 | 1143.5 | 1216.5
0.27 | 272 | 1151 | 1211
0.28 | 250.5 | 1144 | 1202
0.29 | 245.5 | 1145.5 | 1203.5
0.3 | 245.5 | 1130 | 1196.5
0.31 | 234.5 | 1115.5 | 1183
0.32 | 203.5 | 1119.5 | 1170
0.33 | 180.5 | 1108 | 1154
0.34 | 178 | 1092.5 | 1145.5
0.35 | 179 | 1074.5 | 1130
0.36 | 183.5 | 1064.5 | 1126
0.37 | 144 | 1050.5 | 1099.5
0.38 | 117 | 1027.5 | 1078.5
0.39 | 141.5 | 1005.5 | 1073.5
0.4 | 135 | 991 | 1047.5
0.41 | 124.5 | 975.5 | 1038
0.42 | 103.5 | 947.5 | 1014
0.43 | 89 | 928.5 | 990
0.44 | 112 | 896.5 | 975.5
0.45 | 113 | 866 | 952
0.46 | 85.5 | 849 | 916.5
0.47 | 67 | 823.5 | 893.5
0.48 | 76 | 797.5 | 885
0.49 | 97.5 | 761.5 | 845
0.5 | 111 | 738 | 820