## IDS-VDS Characteristic (mA-mm)
VGS (V) | VDS = 0.100 V | VDS = 0.500 V | VDS = 0.900 V
-0.75 | 0.0007069 | 0.0031168 | 0.010724
-0.74 | 0.0006693 | 0.0030119 | 0.010372
-0.73 | 0.0006439 | 0.0029077 | 0.010178
-0.72 | 0.0006141 | 0.002843 | 0.009885
-0.71 | 0.000586 | 0.0027324 | 0.009646
-0.7 | 0.000561 | 0.0026528 | 0.009429
-0.69 | 0.000536 | 0.0025788 | 0.00918
-0.68 | 0.0005115 | 0.002473 | 0.008875
-0.67 | 0.00049039 | 0.0024073 | 0.008664
-0.66 | 0.00047219 | 0.0023154 | 0.008409
-0.65 | 0.00044884 | 0.0022502 | 0.00817
-0.64 | 0.00043123 | 0.0021728 | 0.007924
-0.63 | 0.00041076 | 0.0020839 | 0.007686
-0.62 | 0.00038949 | 0.0020001 | 0.007478
-0.61 | 0.00037419 | 0.0019528 | 0.007236
-0.6 | 0.00035706 | 0.0018767 | 0.007059
-0.59 | 0.000341 | 0.0018005 | 0.00685
-0.58 | 0.00032607 | 0.0017349 | 0.006642
-0.57 | 0.0003073 | 0.0016709 | 0.006462
-0.56 | 0.00029647 | 0.0016148 | 0.006291
-0.55 | 0.00028056 | 0.0015674 | 0.006084
-0.54 | 0.00026604 | 0.0015267 | 0.005922
-0.53 | 0.00025514 | 0.0014698 | 0.005729
-0.52 | 0.00024228 | 0.0014268 | 0.005592
-0.51 | 0.00023204 | 0.0013637 | 0.005399
-0.5 | 0.00022081 | 0.0013175 | 0.005275
-0.49 | 0.00021304 | 0.0012649 | 0.005092
-0.48 | 0.00020088 | 0.0012291 | 0.004997
-0.47 | 0.00019489 | 0.0011853 | 0.0048829
-0.46 | 0.00018902 | 0.0011635 | 0.0047841
-0.45 | 0.00018478 | 0.0011347 | 0.0046797
-0.44 | 0.00018267 | 0.0011161 | 0.0046255
-0.43 | 0.00018387 | 0.0011072 | 0.0046035
-0.42 | 0.0001892 | 0.0011172 | 0.0046288
-0.41 | 0.00019948 | 0.0011476 | 0.0047115
-0.4 | 0.00021938 | 0.0011933 | 0.0048948
-0.39 | 0.00024625 | 0.0012785 | 0.0051826
-0.38 | 0.00028771 | 0.0014052 | 0.0056421
-0.37 | 0.00034689 | 0.0016028 | 0.00641
-0.36 | 0.00043167 | 0.0018877 | 0.007408
-0.35 | 0.00055364 | 0.0023018 | 0.008857
-0.34 | 0.0007654 | 0.0028723 | 0.011017
-0.33 | 0.0010143 | 0.0036998 | 0.013989
-0.32 | 0.0013579 | 0.0048375 | 0.018265
-0.31 | 0.0018346 | 0.006599 | 0.0241
-0.3 | 0.0024895 | 0.00878 | 0.032574
-0.29 | 0.0034033 | 0.011897 | 0.044307
-0.28 | 0.0046447 | 0.016161 | 0.06057
-0.27 | 0.006639 | 0.022147 | 0.08266
-0.26 | 0.009027 | 0.030119 | 0.1136
-0.25 | 0.012328 | 0.041326 | 0.15633
-0.24 | 0.016824 | 0.056545 | 0.21282
-0.23 | 0.023069 | 0.07876 | 0.29281
-0.22 | 0.031436 | 0.10696 | 0.39849
-0.21 | 0.042863 | 0.14519 | 0.54189
-0.2 | 0.0588 | 0.19736 | 0.7356
-0.19 | 0.07972 | 0.26831 | 0.9941
-0.18 | 0.10889 | 0.3624 | 1.3336
-0.17 | 0.14686 | 0.49073 | 1.7836
-0.16 | 0.19953 | 0.6598 | 2.3732
-0.15 | 0.26928 | 0.8817 | 3.1305
-0.14 | 0.36204 | 1.1789 | 4.1249
-0.13 | 0.48735 | 1.5601 | 5.3361
-0.12 | 0.6538 | 2.0628 | 6.892
-0.11 | 0.8729 | 2.6932 | 8.767
-0.1 | 1.1551 | 3.5176 | 11.039
-0.09 | 1.5362 | 4.568 | 13.744
-0.08 | 2.0178 | 5.878 | 16.929
-0.07 | 2.6313 | 7.469 | 20.574
-0.06 | 3.4024 | 9.458 | 24.805
-0.05 | 4.3852 | 11.821 | 29.448
-0.04 | 5.587 | 14.606 | 34.711
-0.03 | 7.007 | 17.924 | 40.452
-0.02 | 8.773 | 21.633 | 46.742
-0.01 | 10.815 | 26.003 | 53.61
0 | 13.29 | 30.963 | 61.05
0.01 | 16.051 | 36.333 | 68.68
0.02 | 19.157 | 42.108 | 76.91
0.03 | 22.65 | 48.655 | 85.66
0.04 | 26.518 | 55.584 | 94.69
0.05 | 30.647 | 62.84 | 104.27
0.06 | 35.047 | 70.67 | 113.88
0.07 | 39.774 | 78.99 | 124.2
0.08 | 44.558 | 87.71 | 134.56
0.09 | 49.599 | 96.39 | 145.38
0.1 | 54.73 | 105.73 | 156.19
0.11 | 59.72 | 115.4 | 167.38
0.12 | 65.03 | 125.26 | 178.9
0.13 | 70.27 | 135.4 | 190.4
0.14 | 75.38 | 145.67 | 202.12
0.15 | 80.31 | 156.17 | 213.78
0.16 | 85.27 | 166.98 | 225.91
0.17 | 90.01 | 177.92 | 237.91
0.18 | 94.66 | 188.71 | 249.97
0.19 | 99.07 | 199.95 | 262.29
0.2 | 103.34 | 211.26 | 274.36
0.21 | 107.29 | 222.72 | 286.86
0.22 | 111.08 | 234.22 | 299.07
0.23 | 114.76 | 245.48 | 311.39
0.24 | 118.4 | 257 | 323.65
0.25 | 121.59 | 268.68 | 335.98
0.26 | 124.74 | 280.13 | 348.17
0.27 | 127.45 | 291.75 | 360.38
0.28 | 130.1 | 303.06 | 372.56
0.29 | 132.92 | 314.55 | 384.28
0.3 | 135.32 | 326.04 | 396.52
0.31 | 137.65 | 337.37 | 408.46
0.32 | 139.68 | 348.43 | 420.19
0.33 | 141.55 | 359.72 | 431.97
0.34 | 143.54 | 370.69 | 443.31
0.35 | 145.46 | 381.57 | 454.85
0.36 | 147.01 | 392.37 | 466.05
0.37 | 148.49 | 402.88 | 477.28
0.38 | 150.14 | 413.37 | 488.26
0.39 | 151.48 | 423.7 | 499.02
0.4 | 152.92 | 433.61 | 509.67
0.41 | 154.04 | 443.48 | 520.06
0.42 | 154.97 | 453.21 | 530.45
0.43 | 156.45 | 462.65 | 540.43
0.44 | 157.43 | 471.78 | 550.33
0.45 | 158.34 | 480.65 | 559.93
0.46 | 159.17 | 489.27 | 569.41
0.47 | 159.96 | 497.76 | 578.3
0.48 | 161.02 | 505.89 | 587.2
0.49 | 161.85 | 513.62 | 595.9
0.5 | 162.4 | 521.2 | 604.4

## Tranconductance (mS-mm)
VGS (V) | VDS = 0.100 V | VDS = 0.500 V | VDS = 0.900 V
-0.75 | -0.00376 | -0.01049 | -0.0352
-0.74 | -0.00315 | -0.010455 | -0.0273
-0.73 | -0.00276 | -0.008445 | -0.02435
-0.72 | -0.002895 | -0.008765 | -0.0266
-0.71 | -0.002655 | -0.00951 | -0.0228
-0.7 | -0.0025 | -0.00768 | -0.0233
-0.69 | -0.002475 | -0.00899 | -0.0277
-0.68 | -0.0022805 | -0.008575 | -0.0258
-0.67 | -0.0019655 | -0.00788 | -0.0233
-0.66 | -0.0020775 | -0.007855 | -0.0247
-0.65 | -0.002048 | -0.00713 | -0.02425
-0.64 | -0.001904 | -0.008315 | -0.0242
-0.63 | -0.002087 | -0.008635 | -0.0223
-0.62 | -0.0018285 | -0.006555 | -0.0225
-0.61 | -0.0016215 | -0.00617 | -0.02095
-0.6 | -0.0016595 | -0.007615 | -0.0193
-0.59 | -0.0015495 | -0.00709 | -0.02085
-0.58 | -0.001685 | -0.00648 | -0.0194
-0.57 | -0.00148 | -0.006005 | -0.01755
-0.56 | -0.001337 | -0.005175 | -0.0189
-0.55 | -0.0015215 | -0.004405 | -0.01845
-0.54 | -0.001271 | -0.00488 | -0.01775
-0.53 | -0.001188 | -0.004995 | -0.0165
-0.52 | -0.001155 | -0.005305 | -0.0165
-0.51 | -0.0010735 | -0.005465 | -0.01585
-0.5 | -0.00095 | -0.00494 | -0.01535
-0.49 | -0.0009965 | -0.00442 | -0.0139
-0.48 | -0.0009075 | -0.00398 | -0.010455
-0.47 | -0.000593 | -0.00328 | -0.010645
-0.46 | -0.0005055 | -0.00253 | -0.01016
-0.45 | -0.0003175 | -0.00237 | -0.00793
-0.44 | -4.55e-05 | -0.001375 | -0.00381
-0.43 | 0.0003265 | 5.5e-05 | 0.000165
-0.42 | 0.0007805 | 0.00202 | 0.0054
-0.41 | 0.001509 | 0.003805 | 0.0133
-0.4 | 0.0023385 | 0.006545 | 0.023555
-0.39 | 0.0034165 | 0.010595 | 0.037365
-0.38 | 0.005032 | 0.016215 | 0.06137
-0.37 | 0.007198 | 0.024125 | 0.088295
-0.36 | 0.0103375 | 0.03495 | 0.12235
-0.35 | 0.0166865 | 0.04923 | 0.18045
-0.34 | 0.023033 | 0.0699 | 0.2566
-0.33 | 0.029625 | 0.09826 | 0.3624
-0.32 | 0.041015 | 0.14496 | 0.50555
-0.31 | 0.05658 | 0.197125 | 0.71545
-0.3 | 0.078435 | 0.2649 | 1.01035
-0.29 | 0.10776 | 0.36905 | 1.3998
-0.28 | 0.161785 | 0.5125 | 1.91765
-0.27 | 0.219115 | 0.6979 | 2.6515
-0.26 | 0.28445 | 0.95895 | 3.6835
-0.25 | 0.38985 | 1.3213 | 4.961
-0.24 | 0.53705 | 1.8717 | 6.824
-0.23 | 0.7306 | 2.52075 | 9.2835
-0.22 | 0.9897 | 3.3215 | 12.454
-0.21 | 1.3682 | 4.52 | 16.8555
-0.2 | 1.84285 | 6.156 | 22.6105
-0.19 | 2.5045 | 8.252 | 29.9
-0.18 | 3.357 | 11.121 | 39.475
-0.17 | 4.532 | 14.87 | 51.98
-0.16 | 6.121 | 19.5485 | 67.345
-0.15 | 8.1255 | 25.955 | 87.585
-0.14 | 10.9035 | 33.92 | 110.28
-0.13 | 14.588 | 44.195 | 138.355
-0.12 | 19.2775 | 56.655 | 171.545
-0.11 | 25.065 | 72.74 | 207.35
-0.1 | 33.165 | 93.74 | 248.85
-0.09 | 43.135 | 118.02 | 294.5
-0.08 | 54.755 | 145.05 | 341.5
-0.07 | 69.23 | 179 | 393.8
-0.06 | 87.695 | 217.6 | 443.7
-0.05 | 109.23 | 257.4 | 495.3
-0.04 | 131.09 | 305.15 | 550.2
-0.03 | 159.3 | 351.35 | 601.55
-0.02 | 190.4 | 403.95 | 657.9
-0.01 | 225.85 | 466.5 | 715.4
0 | 261.8 | 516.5 | 753.5
0.01 | 293.35 | 557.25 | 793
0.02 | 329.95 | 616.1 | 849
0.03 | 368.05 | 673.8 | 889
0.04 | 399.85 | 709.25 | 930.5
0.05 | 426.45 | 754.3 | 959.5
0.06 | 456.35 | 807.5 | 996.5
0.07 | 475.55 | 852 | 1034
0.08 | 491.25 | 870 | 1059
0.09 | 508.6 | 901 | 1081.5
0.1 | 506.05 | 950.5 | 1100
0.11 | 515 | 976.5 | 1135.5
0.12 | 527.5 | 1000 | 1151
0.13 | 517.5 | 1020.5 | 1161
0.14 | 502 | 1038.5 | 1169
0.15 | 494.5 | 1065.5 | 1189.5
0.16 | 485 | 1087.5 | 1206.5
0.17 | 469.5 | 1086.5 | 1203
0.18 | 453 | 1101.5 | 1219
0.19 | 434 | 1127.5 | 1219.5
0.2 | 411 | 1138.5 | 1228.5
0.21 | 387 | 1148 | 1235.5
0.22 | 373.5 | 1138 | 1226.5
0.23 | 366 | 1139 | 1229
0.24 | 341.5 | 1160 | 1229.5
0.25 | 317 | 1156.5 | 1226
0.26 | 293 | 1153.5 | 1220
0.27 | 268 | 1146.5 | 1219.5
0.28 | 273.5 | 1140 | 1195
0.29 | 261 | 1149 | 1198
0.3 | 236.5 | 1141 | 1209
0.31 | 218 | 1119.5 | 1183.5
0.32 | 195 | 1117.5 | 1175.5
0.33 | 193 | 1113 | 1156
0.34 | 195.5 | 1092.5 | 1144
0.35 | 173.5 | 1084 | 1137
0.36 | 151.5 | 1065.5 | 1121.5
0.37 | 156.5 | 1050 | 1110.5
0.38 | 149.5 | 1041 | 1087
0.39 | 139 | 1012 | 1070.5
0.4 | 128 | 989 | 1052
0.41 | 102.5 | 980 | 1039
0.42 | 120.5 | 958.5 | 1018.5
0.43 | 123 | 928.5 | 994
0.44 | 94.5 | 900 | 975
0.45 | 87 | 874.5 | 954
0.46 | 81 | 855.5 | 918.5
0.47 | 92.5 | 831 | 889.5
0.48 | 94.5 | 793 | 880
0.49 | 69 | 765.5 | 860
0.5 | 55 | 758 | 850