## IDS-VDS Characteristic (mA-mm)
VGS (V) | VDS = 0.100 V | VDS = 0.500 V | VDS = 0.900 V
-0.75 | 0.0007343 | 0.0033125 | 0.011193
-0.74 | 0.0006969 | 0.0032019 | 0.010866
-0.73 | 0.0006673 | 0.0030983 | 0.01059
-0.72 | 0.0006383 | 0.0030161 | 0.010319
-0.71 | 0.000614 | 0.0028923 | 0.010043
-0.7 | 0.0005822 | 0.0028091 | 0.009811
-0.69 | 0.0005645 | 0.0027122 | 0.009494
-0.68 | 0.0005363 | 0.0026355 | 0.009306
-0.67 | 0.0005103 | 0.00253 | 0.009036
-0.66 | 0.00049134 | 0.0024413 | 0.008669
-0.65 | 0.00047234 | 0.0023684 | 0.008448
-0.64 | 0.00045026 | 0.002288 | 0.008224
-0.63 | 0.00043031 | 0.002201 | 0.008044
-0.62 | 0.00041267 | 0.0021359 | 0.007782
-0.61 | 0.00039471 | 0.0020419 | 0.007527
-0.6 | 0.00037763 | 0.001987 | 0.007325
-0.59 | 0.00036203 | 0.0019094 | 0.007147
-0.58 | 0.00034545 | 0.0018538 | 0.006948
-0.57 | 0.00032698 | 0.0017739 | 0.006729
-0.56 | 0.0003102 | 0.0017225 | 0.00654
-0.55 | 0.00029724 | 0.0016639 | 0.006289
-0.54 | 0.00028519 | 0.0016043 | 0.006179
-0.53 | 0.00027194 | 0.0015419 | 0.006017
-0.52 | 0.00025923 | 0.0014983 | 0.005792
-0.51 | 0.0002459 | 0.0014372 | 0.005679
-0.5 | 0.00023527 | 0.0013903 | 0.005489
-0.49 | 0.0002256 | 0.0013445 | 0.005347
-0.48 | 0.00021587 | 0.0013004 | 0.005205
-0.47 | 0.00020738 | 0.0012629 | 0.005115
-0.46 | 0.00019874 | 0.0012314 | 0.005007
-0.45 | 0.00019474 | 0.0012044 | 0.0048659
-0.44 | 0.00019183 | 0.0011802 | 0.004779
-0.43 | 0.00019244 | 0.0011615 | 0.0047517
-0.42 | 0.00019736 | 0.0011727 | 0.0047773
-0.41 | 0.00020536 | 0.0011926 | 0.0048385
-0.4 | 0.00022225 | 0.0012395 | 0.0049746
-0.39 | 0.00024985 | 0.0013212 | 0.0052719
-0.38 | 0.00028849 | 0.0014438 | 0.005691
-0.37 | 0.00034672 | 0.0016277 | 0.006371
-0.36 | 0.00042927 | 0.0019117 | 0.00733
-0.35 | 0.00054462 | 0.0023073 | 0.008751
-0.34 | 0.0007517 | 0.0028857 | 0.010822
-0.33 | 0.0009943 | 0.0036819 | 0.013779
-0.32 | 0.0013293 | 0.0047933 | 0.017916
-0.31 | 0.0017955 | 0.006458 | 0.02382
-0.3 | 0.0024364 | 0.008675 | 0.032029
-0.29 | 0.0033255 | 0.011706 | 0.043602
-0.28 | 0.0045448 | 0.015947 | 0.05984
-0.27 | 0.006519 | 0.021709 | 0.08183
-0.26 | 0.00889 | 0.029814 | 0.11248
-0.25 | 0.012159 | 0.040833 | 0.15406
-0.24 | 0.016602 | 0.055905 | 0.21047
-0.23 | 0.02269 | 0.07772 | 0.28903
-0.22 | 0.031086 | 0.1059 | 0.39363
-0.21 | 0.042426 | 0.14394 | 0.53581
-0.2 | 0.05828 | 0.19598 | 0.7293
-0.19 | 0.07933 | 0.26411 | 0.984
-0.18 | 0.10799 | 0.35892 | 1.3282
-0.17 | 0.14685 | 0.48551 | 1.7816
-0.16 | 0.19825 | 0.6538 | 2.349
-0.15 | 0.26714 | 0.873 | 3.1145
-0.14 | 0.36138 | 1.1651 | 4.0871
-0.13 | 0.48295 | 1.5517 | 5.3053
-0.12 | 0.6508 | 2.0318 | 6.85
-0.11 | 0.8675 | 2.6741 | 8.703
-0.1 | 1.1563 | 3.495 | 10.975
-0.09 | 1.534 | 4.5329 | 13.708
-0.08 | 2.0118 | 5.812 | 16.763
-0.07 | 2.6341 | 7.409 | 20.422
-0.06 | 3.3962 | 9.368 | 24.574
-0.05 | 4.3845 | 11.725 | 29.342
-0.04 | 5.5894 | 14.53 | 34.59
-0.03 | 7 | 17.711 | 40.151
-0.02 | 8.745 | 21.56 | 46.48
-0.01 | 10.829 | 25.89 | 53.278
0 | 13.257 | 30.733 | 60.61
0.01 | 16.019 | 36.133 | 68.38
0.02 | 19.161 | 41.961 | 76.58
0.03 | 22.666 | 48.446 | 85.2
0.04 | 26.499 | 55.332 | 94.32
0.05 | 30.615 | 62.59 | 103.7
0.06 | 35.015 | 70.47 | 113.45
0.07 | 39.684 | 78.77 | 123.59
0.08 | 44.548 | 87.21 | 134
0.09 | 49.579 | 96.17 | 144.6
0.1 | 54.684 | 105.43 | 155.56
0.11 | 59.72 | 115.04 | 166.73
0.12 | 64.92 | 124.99 | 177.97
0.13 | 70.03 | 134.93 | 189.56
0.14 | 75.16 | 145.26 | 201.26
0.15 | 80.15 | 155.81 | 213.04
0.16 | 85.21 | 166.57 | 225.18
0.17 | 89.96 | 177.49 | 237
0.18 | 94.4 | 188.36 | 249.2
0.19 | 98.79 | 199.57 | 261.31
0.2 | 102.96 | 210.77 | 273.51
0.21 | 107.05 | 222.2 | 285.86
0.22 | 111 | 233.51 | 298.1
0.23 | 114.67 | 244.97 | 310.34
0.24 | 118.05 | 256.46 | 322.66
0.25 | 121.14 | 268.1 | 334.99
0.26 | 124.21 | 279.56 | 347.02
0.27 | 127.13 | 290.8 | 359.23
0.28 | 130.16 | 302.37 | 371.38
0.29 | 132.71 | 313.86 | 383.39
0.3 | 134.85 | 325.27 | 395.53
0.31 | 137.1 | 336.69 | 407.18
0.32 | 139.2 | 347.69 | 418.98
0.33 | 141.54 | 358.81 | 430.73
0.34 | 143.44 | 369.86 | 442.27
0.35 | 145.03 | 380.76 | 453.72
0.36 | 146.55 | 391.42 | 464.89
0.37 | 148.07 | 402.07 | 476.09
0.38 | 149.9 | 412.4 | 487.04
0.39 | 151.24 | 422.63 | 497.88
0.4 | 152.2 | 432.68 | 508.26
0.41 | 153.4 | 442.39 | 518.78
0.42 | 154.96 | 452.16 | 529.16
0.43 | 156.07 | 461.52 | 539.2
0.44 | 156.99 | 470.62 | 549.06
0.45 | 157.77 | 479.65 | 558.51
0.46 | 158.68 | 488.22 | 568.09
0.47 | 159.99 | 496.52 | 576.8
0.48 | 160.76 | 504.62 | 585.8
0.49 | 161.34 | 512.43 | 594.6
0.5 | 162.06 | 520.04 | 603

## Tranconductance (mS-mm)
VGS (V) | VDS = 0.100 V | VDS = 0.500 V | VDS = 0.900 V
-0.75 | -0.00374 | -0.01106 | -0.0327
-0.74 | -0.00335 | -0.01071 | -0.03015
-0.73 | -0.00293 | -0.00929 | -0.02735
-0.72 | -0.002665 | -0.0103 | -0.02735
-0.71 | -0.002805 | -0.01035 | -0.0254
-0.7 | -0.002475 | -0.009005 | -0.02745
-0.69 | -0.002295 | -0.00868 | -0.02525
-0.68 | -0.00271 | -0.00911 | -0.0229
-0.67 | -0.002248 | -0.00971 | -0.03185
-0.66 | -0.001898 | -0.00808 | -0.0294
-0.65 | -0.002054 | -0.007665 | -0.02225
-0.64 | -0.0021015 | -0.00837 | -0.0202
-0.63 | -0.0018795 | -0.007605 | -0.0221
-0.62 | -0.00178 | -0.007955 | -0.02585
-0.61 | -0.001752 | -0.007445 | -0.02285
-0.6 | -0.001634 | -0.006625 | -0.019
-0.59 | -0.001609 | -0.00666 | -0.01885
-0.58 | -0.0017525 | -0.006775 | -0.0209
-0.57 | -0.0017625 | -0.006565 | -0.0204
-0.56 | -0.001487 | -0.0055 | -0.022
-0.55 | -0.0012505 | -0.00591 | -0.01805
-0.54 | -0.001265 | -0.0061 | -0.0136
-0.53 | -0.001298 | -0.0053 | -0.01935
-0.52 | -0.001302 | -0.005235 | -0.0169
-0.51 | -0.001198 | -0.0054 | -0.01515
-0.5 | -0.001015 | -0.004635 | -0.0166
-0.49 | -0.00097 | -0.004495 | -0.0142
-0.48 | -0.000911 | -0.00408 | -0.0116
-0.47 | -0.0008565 | -0.00345 | -0.0099
-0.46 | -0.000632 | -0.002925 | -0.012455
-0.45 | -0.0003455 | -0.00256 | -0.0114
-0.44 | -0.000115 | -0.002145 | -0.00571
-0.43 | 0.0002765 | -0.000375 | -8.5e-05
-0.42 | 0.000646 | 0.001555 | 0.00434
-0.41 | 0.0012445 | 0.00334 | 0.009865
-0.4 | 0.0022245 | 0.00643 | 0.02167
-0.39 | 0.003312 | 0.010215 | 0.03582
-0.38 | 0.0048435 | 0.015325 | 0.054955
-0.37 | 0.007039 | 0.023395 | 0.08195
-0.36 | 0.009895 | 0.03398 | 0.119
-0.35 | 0.0161215 | 0.0487 | 0.1746
-0.34 | 0.022484 | 0.06873 | 0.2514
-0.33 | 0.02888 | 0.09538 | 0.3547
-0.32 | 0.04006 | 0.138805 | 0.50205
-0.31 | 0.055355 | 0.194085 | 0.70565
-0.3 | 0.0765 | 0.2624 | 0.9891
-0.29 | 0.10542 | 0.3636 | 1.39055
-0.28 | 0.159675 | 0.50015 | 1.9114
-0.27 | 0.21726 | 0.69335 | 2.632
-0.26 | 0.282 | 0.9562 | 3.6115
-0.25 | 0.3856 | 1.30455 | 4.8995
-0.24 | 0.52655 | 1.84435 | 6.7485
-0.23 | 0.7242 | 2.49975 | 9.158
-0.22 | 0.9868 | 3.311 | 12.339
-0.21 | 1.3597 | 4.504 | 16.7835
-0.2 | 1.8452 | 6.0085 | 22.4095
-0.19 | 2.4855 | 8.147 | 29.945
-0.18 | 3.376 | 11.07 | 39.88
-0.17 | 4.513 | 14.744 | 51.04
-0.16 | 6.0145 | 19.3745 | 66.645
-0.15 | 8.1565 | 25.565 | 86.905
-0.14 | 10.7905 | 33.935 | 109.54
-0.13 | 14.471 | 43.335 | 138.145
-0.12 | 19.2275 | 56.12 | 169.885
-0.11 | 25.275 | 73.16 | 206.25
-0.1 | 33.325 | 92.94 | 250.25
-0.09 | 42.775 | 115.85 | 289.4
-0.08 | 55.005 | 143.805 | 335.7
-0.07 | 69.22 | 177.8 | 390.55
-0.06 | 87.52 | 215.8 | 446
-0.05 | 109.66 | 258.1 | 500.8
-0.04 | 130.775 | 299.3 | 540.45
-0.03 | 157.78 | 351.5 | 594.5
-0.02 | 191.45 | 408.95 | 656.35
-0.01 | 225.6 | 458.65 | 706.5
0 | 259.5 | 512.15 | 755.1
0.01 | 295.2 | 561.4 | 798.5
0.02 | 332.35 | 615.65 | 841
0.03 | 366.9 | 668.55 | 887
0.04 | 397.45 | 707.2 | 925
0.05 | 425.8 | 756.9 | 956.5
0.06 | 453.45 | 809 | 994.5
0.07 | 476.65 | 837 | 1027.5
0.08 | 494.75 | 870 | 1050.5
0.09 | 506.8 | 911 | 1078
0.1 | 507.05 | 943.5 | 1106.5
0.11 | 511.8 | 978 | 1120.5
0.12 | 515.5 | 994.5 | 1141.5
0.13 | 512 | 1013.5 | 1164.5
0.14 | 506 | 1044 | 1174
0.15 | 502.5 | 1065.5 | 1196
0.16 | 490.5 | 1084 | 1198
0.17 | 459.5 | 1089.5 | 1201
0.18 | 441.5 | 1104 | 1215.5
0.19 | 428 | 1120.5 | 1215.5
0.2 | 413 | 1131.5 | 1227.5
0.21 | 402 | 1137 | 1229.5
0.22 | 381 | 1138.5 | 1224
0.23 | 352.5 | 1147.5 | 1228
0.24 | 323.5 | 1156.5 | 1232.5
0.25 | 308 | 1155 | 1218
0.26 | 299.5 | 1135 | 1212
0.27 | 297.5 | 1140.5 | 1218
0.28 | 279 | 1153 | 1208
0.29 | 234.5 | 1145 | 1207.5
0.3 | 219.5 | 1141.5 | 1189.5
0.31 | 217.5 | 1121 | 1172.5
0.32 | 222 | 1106 | 1177.5
0.33 | 212 | 1108.5 | 1164.5
0.34 | 174.5 | 1097.5 | 1149.5
0.35 | 155.5 | 1078 | 1131
0.36 | 152 | 1065.5 | 1118.5
0.37 | 167.5 | 1049 | 1107.5
0.38 | 158.5 | 1028 | 1089.5
0.39 | 115 | 1014 | 1061
0.4 | 108 | 988 | 1045
0.41 | 138 | 974 | 1045
0.42 | 133.5 | 956.5 | 1021
0.43 | 101.5 | 923 | 995
0.44 | 85 | 906.5 | 965.5
0.45 | 84.5 | 880 | 951.5
0.46 | 111 | 843.5 | 914.5
0.47 | 104 | 820 | 885.5
0.48 | 67.5 | 795.5 | 890
0.49 | 65 | 771 | 860
0.5 | 72 | 761 | 840