## IDS-VDS Characteristic (mA-mm)
VGS (V) | VDS = 0.100 V | VDS = 0.500 V | VDS = 0.900 V
-0.75 | 0.0007086 | 0.0032612 | 0.011504
-0.74 | 0.0006734 | 0.0031567 | 0.011136
-0.73 | 0.0006513 | 0.0030354 | 0.01083
-0.72 | 0.0006212 | 0.0029516 | 0.010501
-0.71 | 0.0005919 | 0.0028574 | 0.01022
-0.7 | 0.0005637 | 0.0027599 | 0.009943
-0.69 | 0.0005391 | 0.0026547 | 0.009702
-0.68 | 0.0005135 | 0.0025536 | 0.009388
-0.67 | 0.0004981 | 0.0024749 | 0.009153
-0.66 | 0.00047762 | 0.0023998 | 0.008926
-0.65 | 0.00045569 | 0.0023069 | 0.008691
-0.64 | 0.00043445 | 0.0022316 | 0.008404
-0.63 | 0.00041323 | 0.0021581 | 0.008157
-0.62 | 0.00039598 | 0.0020864 | 0.007951
-0.61 | 0.00037961 | 0.0020164 | 0.00769
-0.6 | 0.00035941 | 0.0019431 | 0.007492
-0.59 | 0.00034087 | 0.0018733 | 0.007241
-0.58 | 0.00032812 | 0.0017998 | 0.007054
-0.57 | 0.00030938 | 0.0017408 | 0.006864
-0.56 | 0.00029644 | 0.0016694 | 0.006631
-0.55 | 0.00028438 | 0.0015974 | 0.006411
-0.54 | 0.00026919 | 0.0015471 | 0.006255
-0.53 | 0.00025717 | 0.0014895 | 0.006045
-0.52 | 0.00024387 | 0.0014442 | 0.005865
-0.51 | 0.00023465 | 0.0014006 | 0.005695
-0.5 | 0.00022423 | 0.0013357 | 0.005529
-0.49 | 0.00021348 | 0.0012874 | 0.005391
-0.48 | 0.00020412 | 0.0012489 | 0.005262
-0.47 | 0.00019853 | 0.0012152 | 0.005128
-0.46 | 0.00019089 | 0.0011865 | 0.005008
-0.45 | 0.00018583 | 0.0011612 | 0.0048949
-0.44 | 0.00018389 | 0.0011476 | 0.0048495
-0.43 | 0.00018477 | 0.0011255 | 0.0047588
-0.42 | 0.00018952 | 0.0011265 | 0.0047788
-0.41 | 0.00019755 | 0.0011434 | 0.0048277
-0.4 | 0.00021517 | 0.001191 | 0.004972
-0.39 | 0.00024121 | 0.0012659 | 0.0052305
-0.38 | 0.00028269 | 0.0013939 | 0.0056424
-0.37 | 0.00033921 | 0.0015805 | 0.006364
-0.36 | 0.00042175 | 0.0018471 | 0.007284
-0.35 | 0.0005377 | 0.0022372 | 0.008658
-0.34 | 0.0007486 | 0.0028022 | 0.010691
-0.33 | 0.0009885 | 0.0035629 | 0.013477
-0.32 | 0.0013214 | 0.0046622 | 0.017498
-0.31 | 0.0017838 | 0.006346 | 0.023156
-0.3 | 0.0024261 | 0.008517 | 0.031128
-0.29 | 0.0033031 | 0.011425 | 0.042252
-0.28 | 0.0045303 | 0.015565 | 0.058
-0.27 | 0.006476 | 0.021329 | 0.07916
-0.26 | 0.008844 | 0.029274 | 0.10911
-0.25 | 0.01206 | 0.040084 | 0.14855
-0.24 | 0.016561 | 0.054774 | 0.2044
-0.23 | 0.022716 | 0.07635 | 0.28048
-0.22 | 0.031039 | 0.10348 | 0.38399
-0.21 | 0.042247 | 0.1412 | 0.52088
-0.2 | 0.05815 | 0.1924 | 0.7095
-0.19 | 0.0792 | 0.261 | 0.9583
-0.18 | 0.10801 | 0.3557 | 1.2882
-0.17 | 0.14646 | 0.4765 | 1.7308
-0.16 | 0.19765 | 0.6456 | 2.2994
-0.15 | 0.26729 | 0.8591 | 3.0295
-0.14 | 0.36096 | 1.1504 | 3.9735
-0.13 | 0.48422 | 1.5276 | 5.1546
-0.12 | 0.6514 | 2.0142 | 6.659
-0.11 | 0.8709 | 2.6458 | 8.498
-0.1 | 1.1551 | 3.4431 | 10.674
-0.09 | 1.5282 | 4.4866 | 13.36
-0.08 | 2.0134 | 5.758 | 16.476
-0.07 | 2.6281 | 7.353 | 20.052
-0.06 | 3.4027 | 9.258 | 24.179
-0.05 | 4.3915 | 11.625 | 28.723
-0.04 | 5.572 | 14.344 | 33.925
-0.03 | 6.988 | 17.639 | 39.562
-0.02 | 8.743 | 21.357 | 45.72
-0.01 | 10.801 | 25.623 | 52.412
0 | 13.222 | 30.465 | 59.91
0.01 | 16.007 | 35.82 | 67.42
0.02 | 19.106 | 41.624 | 75.55
0.03 | 22.578 | 48.117 | 84.23
0.04 | 26.403 | 54.998 | 93.16
0.05 | 30.506 | 62.22 | 102.59
0.06 | 34.941 | 70.01 | 112.3
0.07 | 39.614 | 78.16 | 122.39
0.08 | 44.46 | 86.75 | 132.8
0.09 | 49.444 | 95.6 | 143.41
0.1 | 54.519 | 104.84 | 154.1
0.11 | 59.52 | 114.21 | 165.33
0.12 | 64.71 | 124.14 | 176.77
0.13 | 69.89 | 134.21 | 188.18
0.14 | 74.93 | 144.5 | 199.89
0.15 | 80.01 | 155.04 | 211.44
0.16 | 84.97 | 165.57 | 223.6
0.17 | 89.65 | 176.53 | 235.56
0.18 | 94.13 | 187.42 | 247.54
0.19 | 98.47 | 198.48 | 259.7
0.2 | 102.68 | 209.72 | 271.79
0.21 | 106.92 | 221.07 | 284.17
0.22 | 110.7 | 232.44 | 296.4
0.23 | 114.19 | 243.9 | 308.65
0.24 | 117.59 | 255.31 | 320.72
0.25 | 120.78 | 266.76 | 333.12
0.26 | 124.03 | 278.26 | 345.27
0.27 | 126.99 | 289.74 | 357.36
0.28 | 129.66 | 301.14 | 369.64
0.29 | 132.2 | 312.56 | 381.31
0.3 | 134.57 | 323.8 | 393.42
0.31 | 136.75 | 335.13 | 405.33
0.32 | 138.96 | 346.33 | 417.05
0.33 | 141.1 | 357.54 | 428.75
0.34 | 142.92 | 368.49 | 440.2
0.35 | 144.75 | 379.13 | 451.6
0.36 | 146.23 | 389.93 | 462.92
0.37 | 147.85 | 400.63 | 474.08
0.38 | 149.53 | 410.98 | 484.85
0.39 | 150.6 | 421.08 | 495.68
0.4 | 151.98 | 431.03 | 506.26
0.41 | 153.15 | 440.88 | 516.71
0.42 | 154.44 | 450.66 | 527.05
0.43 | 155.56 | 459.97 | 536.84
0.44 | 156.49 | 468.98 | 546.81
0.45 | 157.31 | 477.93 | 556.52
0.46 | 158.45 | 486.67 | 565.93
0.47 | 159.5 | 495.03 | 574.8
0.48 | 160.23 | 503.06 | 583.8
0.49 | 161.03 | 510.77 | 592.4
0.5 | 161.84 | 518.39 | 601

## Tranconductance (mS-mm)
VGS (V) | VDS = 0.100 V | VDS = 0.500 V | VDS = 0.900 V
-0.75 | -0.00352 | -0.01045 | -0.0368
-0.74 | -0.002865 | -0.01129 | -0.0337
-0.73 | -0.00261 | -0.010255 | -0.03175
-0.72 | -0.00297 | -0.0089 | -0.0305
-0.71 | -0.002875 | -0.009585 | -0.0279
-0.7 | -0.00264 | -0.010135 | -0.0259
-0.69 | -0.00251 | -0.010315 | -0.02775
-0.68 | -0.00205 | -0.00899 | -0.02745
-0.67 | -0.001794 | -0.00769 | -0.0231
-0.66 | -0.0021205 | -0.0084 | -0.0231
-0.65 | -0.0021585 | -0.00841 | -0.0261
-0.64 | -0.002123 | -0.00744 | -0.0267
-0.63 | -0.0019235 | -0.00726 | -0.02265
-0.62 | -0.001681 | -0.007085 | -0.02335
-0.61 | -0.0018285 | -0.007165 | -0.02295
-0.6 | -0.001937 | -0.007155 | -0.02245
-0.59 | -0.0015645 | -0.007165 | -0.0219
-0.58 | -0.0015745 | -0.006625 | -0.01885
-0.57 | -0.001584 | -0.00652 | -0.02115
-0.56 | -0.00125 | -0.00717 | -0.02265
-0.55 | -0.0013625 | -0.006115 | -0.0188
-0.54 | -0.0013605 | -0.005395 | -0.0183
-0.53 | -0.001266 | -0.005145 | -0.0195
-0.52 | -0.001126 | -0.004445 | -0.0175
-0.51 | -0.000982 | -0.005425 | -0.0168
-0.5 | -0.0010585 | -0.00566 | -0.0152
-0.49 | -0.0010055 | -0.00434 | -0.01335
-0.48 | -0.0007475 | -0.00361 | -0.01315
-0.47 | -0.0006615 | -0.00312 | -0.0127
-0.46 | -0.000635 | -0.0027 | -0.011655
-0.45 | -0.00035 | -0.001945 | -0.007925
-0.44 | -5.3e-05 | -0.001785 | -0.006805
-0.43 | 0.0002815 | -0.001055 | -0.003535
-0.42 | 0.000639 | 0.000895 | 0.003445
-0.41 | 0.0012825 | 0.003225 | 0.00966
-0.4 | 0.002183 | 0.006125 | 0.02014
-0.39 | 0.003376 | 0.010145 | 0.03352
-0.38 | 0.0049 | 0.01573 | 0.056675
-0.37 | 0.006953 | 0.02266 | 0.08208
-0.36 | 0.0099245 | 0.032835 | 0.1147
-0.35 | 0.0163425 | 0.047755 | 0.17035
-0.34 | 0.02254 | 0.066285 | 0.24095
-0.33 | 0.02864 | 0.093 | 0.34035
-0.32 | 0.039765 | 0.139155 | 0.48395
-0.31 | 0.055235 | 0.19274 | 0.6815
-0.3 | 0.075965 | 0.25395 | 0.9548
-0.29 | 0.10521 | 0.3524 | 1.3436
-0.28 | 0.158645 | 0.4952 | 1.8454
-0.27 | 0.215685 | 0.68545 | 2.5555
-0.26 | 0.2792 | 0.93775 | 3.4695
-0.25 | 0.38585 | 1.275 | 4.7645
-0.24 | 0.5328 | 1.8133 | 6.5965
-0.23 | 0.7239 | 2.4353 | 8.9795
-0.22 | 0.97655 | 3.2425 | 12.02
-0.21 | 1.35555 | 4.446 | 16.2755
-0.2 | 1.84765 | 5.99 | 21.871
-0.19 | 2.493 | 8.165 | 28.935
-0.18 | 3.363 | 10.775 | 38.625
-0.17 | 4.482 | 14.495 | 50.56
-0.16 | 6.0415 | 19.13 | 64.935
-0.15 | 8.1655 | 25.24 | 83.705
-0.14 | 10.8465 | 33.425 | 106.255
-0.13 | 14.522 | 43.19 | 134.275
-0.12 | 19.334 | 55.91 | 167.17
-0.11 | 25.185 | 71.445 | 200.75
-0.1 | 32.865 | 92.04 | 243.1
-0.09 | 42.915 | 115.745 | 290.1
-0.08 | 54.995 | 143.32 | 334.6
-0.07 | 69.465 | 175 | 385.15
-0.06 | 88.17 | 213.6 | 433.55
-0.05 | 108.465 | 254.3 | 487.3
-0.04 | 129.825 | 300.7 | 541.95
-0.03 | 158.55 | 350.65 | 589.75
-0.02 | 190.65 | 399.2 | 642.5
-0.01 | 223.95 | 455.4 | 709.5
0 | 260.3 | 509.85 | 750.4
0.01 | 294.2 | 557.95 | 782
0.02 | 328.55 | 614.85 | 840.5
0.03 | 364.85 | 668.7 | 880.5
0.04 | 396.4 | 705.15 | 918
0.05 | 426.9 | 750.6 | 957
0.06 | 455.4 | 797 | 990
0.07 | 475.95 | 837 | 1025
0.08 | 491.5 | 872 | 1051
0.09 | 502.95 | 904.5 | 1065
0.1 | 503.8 | 930.5 | 1096
0.11 | 509.55 | 965 | 1133.5
0.12 | 518.5 | 1000 | 1142.5
0.13 | 511 | 1018 | 1156
0.14 | 506 | 1041.5 | 1163
0.15 | 502 | 1053.5 | 1185.5
0.16 | 482 | 1074.5 | 1206
0.17 | 458 | 1092.5 | 1197
0.18 | 441 | 1097.5 | 1207
0.19 | 427.5 | 1115 | 1212.5
0.2 | 422.5 | 1129.5 | 1223.5
0.21 | 401 | 1136 | 1230.5
0.22 | 363.5 | 1141.5 | 1224
0.23 | 344.5 | 1143.5 | 1216
0.24 | 329.5 | 1143 | 1223.5
0.25 | 322 | 1147.5 | 1227.5
0.26 | 310.5 | 1149 | 1212
0.27 | 281.5 | 1144 | 1218.5
0.28 | 260.5 | 1141 | 1197.5
0.29 | 245.5 | 1133 | 1189
0.3 | 227.5 | 1128.5 | 1201
0.31 | 219.5 | 1126.5 | 1181.5
0.32 | 217.5 | 1120.5 | 1171
0.33 | 198 | 1108 | 1157.5
0.34 | 182.5 | 1079.5 | 1142.5
0.35 | 165.5 | 1072 | 1136
0.36 | 155 | 1075 | 1124
0.37 | 165 | 1052.5 | 1096.5
0.38 | 137.5 | 1022.5 | 1080
0.39 | 122.5 | 1002.5 | 1070.5
0.4 | 127.5 | 990 | 1051.5
0.41 | 123 | 981.5 | 1039.5
0.42 | 120.5 | 954.5 | 1006.5
0.43 | 102.5 | 916 | 988
0.44 | 87.5 | 898 | 984
0.45 | 98 | 884.5 | 956
0.46 | 109.5 | 855 | 914
0.47 | 89 | 819.5 | 893.5
0.48 | 76.5 | 787 | 880
0.49 | 80.5 | 766.5 | 860
0.5 | 81 | 762 | 860