## IDS-VDS Characteristic (mA-mm)
VGS (V) | VDS = 0.100 V | VDS = 0.500 V | VDS = 0.900 V
-0.75 | 0.000741 | 0.0034177 | 0.011811
-0.74 | 0.000705 | 0.0032933 | 0.01153
-0.73 | 0.0006702 | 0.0031904 | 0.011202
-0.72 | 0.0006401 | 0.0030607 | 0.010877
-0.71 | 0.0006136 | 0.0029557 | 0.010603
-0.7 | 0.0005884 | 0.0028773 | 0.010341
-0.69 | 0.0005676 | 0.0027856 | 0.010093
-0.68 | 0.0005396 | 0.0026756 | 0.009782
-0.67 | 0.000517 | 0.0025956 | 0.009536
-0.66 | 0.00049992 | 0.0025032 | 0.009214
-0.65 | 0.00047661 | 0.0024214 | 0.008964
-0.64 | 0.0004558 | 0.0023494 | 0.008726
-0.63 | 0.00043694 | 0.0022584 | 0.008481
-0.62 | 0.00041575 | 0.0021782 | 0.008186
-0.61 | 0.00039774 | 0.0020936 | 0.007977
-0.6 | 0.00037772 | 0.0020085 | 0.007734
-0.59 | 0.00035836 | 0.0019383 | 0.007421
-0.58 | 0.00034063 | 0.001877 | 0.007317
-0.57 | 0.00032692 | 0.0017985 | 0.007088
-0.56 | 0.00030979 | 0.0017361 | 0.006874
-0.55 | 0.00029334 | 0.0016766 | 0.006646
-0.54 | 0.00028252 | 0.0016114 | 0.006426
-0.53 | 0.0002701 | 0.0015581 | 0.006266
-0.52 | 0.00025594 | 0.0015025 | 0.00606
-0.51 | 0.00024476 | 0.0014423 | 0.005902
-0.5 | 0.00023332 | 0.0013982 | 0.0057
-0.49 | 0.00022353 | 0.0013545 | 0.005537
-0.48 | 0.00021397 | 0.0013055 | 0.005389
-0.47 | 0.00020657 | 0.0012697 | 0.005229
-0.46 | 0.00019935 | 0.0012363 | 0.005109
-0.45 | 0.00019346 | 0.0012078 | 0.005005
-0.44 | 0.00019072 | 0.0011832 | 0.0049621
-0.43 | 0.00019123 | 0.0011696 | 0.0049077
-0.42 | 0.00019576 | 0.0011746 | 0.0048894
-0.41 | 0.00020482 | 0.0011988 | 0.0049456
-0.4 | 0.00022143 | 0.0012402 | 0.0050809
-0.39 | 0.00024855 | 0.0013243 | 0.0053699
-0.38 | 0.00028906 | 0.0014519 | 0.005829
-0.37 | 0.00034658 | 0.0016399 | 0.006455
-0.36 | 0.00042986 | 0.0018963 | 0.007409
-0.35 | 0.00054697 | 0.0022998 | 0.008809
-0.34 | 0.0007594 | 0.0028669 | 0.010804
-0.33 | 0.0010027 | 0.0036575 | 0.013711
-0.32 | 0.0013401 | 0.0047529 | 0.017823
-0.31 | 0.0018052 | 0.006452 | 0.023588
-0.3 | 0.0024608 | 0.008634 | 0.031726
-0.29 | 0.0033612 | 0.011689 | 0.04319
-0.28 | 0.0046054 | 0.015836 | 0.05954
-0.27 | 0.006555 | 0.021689 | 0.08104
-0.26 | 0.008992 | 0.029664 | 0.11133
-0.25 | 0.012304 | 0.040681 | 0.15306
-0.24 | 0.0168 | 0.055726 | 0.20933
-0.23 | 0.022962 | 0.0774 | 0.28657
-0.22 | 0.03146 | 0.10571 | 0.39044
-0.21 | 0.042979 | 0.1439 | 0.53216
-0.2 | 0.06004 | 0.19513 | 0.7265
-0.19 | 0.08137 | 0.26483 | 0.9815
-0.18 | 0.11114 | 0.35931 | 1.3224
-0.17 | 0.15045 | 0.48663 | 1.7711
-0.16 | 0.20357 | 0.6565 | 2.3556
-0.15 | 0.27408 | 0.8762 | 3.1047
-0.14 | 0.37047 | 1.1657 | 4.091
-0.13 | 0.49741 | 1.5548 | 5.2969
-0.12 | 0.6652 | 2.0488 | 6.858
-0.11 | 0.8869 | 2.6884 | 8.728
-0.1 | 1.1781 | 3.5265 | 10.977
-0.09 | 1.5631 | 4.557 | 13.708
-0.08 | 2.0439 | 5.85 | 16.864
-0.07 | 2.6792 | 7.483 | 20.55
-0.06 | 3.4716 | 9.458 | 24.697
-0.05 | 4.4678 | 11.781 | 29.37
-0.04 | 5.697 | 14.635 | 34.648
-0.03 | 7.112 | 17.899 | 40.347
-0.02 | 8.89 | 21.673 | 46.68
-0.01 | 11.003 | 26.065 | 53.435
0 | 13.478 | 30.917 | 60.86
0.01 | 16.246 | 36.353 | 68.66
0.02 | 19.4 | 42.231 | 76.9
0.03 | 22.966 | 48.741 | 85.49
0.04 | 26.775 | 55.548 | 94.62
0.05 | 30.931 | 63.07 | 104.02
0.06 | 35.374 | 70.71 | 113.84
0.07 | 40.105 | 79.17 | 124
0.08 | 44.971 | 87.7 | 134.46
0.09 | 49.986 | 96.64 | 145.14
0.1 | 55.065 | 105.99 | 156.05
0.11 | 60.13 | 115.47 | 167.28
0.12 | 65.3 | 125.44 | 178.57
0.13 | 70.45 | 135.6 | 190.27
0.14 | 75.56 | 145.97 | 201.94
0.15 | 80.57 | 156.27 | 213.68
0.16 | 85.55 | 167.16 | 225.82
0.17 | 90.28 | 178.03 | 237.64
0.18 | 94.82 | 189.07 | 249.97
0.19 | 99.12 | 200.27 | 262.11
0.2 | 103.33 | 211.29 | 274.25
0.21 | 107.37 | 222.94 | 286.55
0.22 | 111.36 | 234.26 | 298.81
0.23 | 114.92 | 245.72 | 311.13
0.24 | 118.2 | 257.28 | 323.39
0.25 | 121.47 | 268.84 | 335.8
0.26 | 124.5 | 280.34 | 347.83
0.27 | 127.49 | 291.85 | 360.09
0.28 | 130.34 | 303.35 | 372.19
0.29 | 132.84 | 314.65 | 384.25
0.3 | 135.14 | 326.22 | 396.49
0.31 | 137.51 | 337.54 | 408.19
0.32 | 139.57 | 348.67 | 420.1
0.33 | 141.73 | 359.92 | 431.75
0.34 | 143.66 | 370.72 | 443.28
0.35 | 145.1 | 381.76 | 454.73
0.36 | 146.97 | 392.5 | 465.99
0.37 | 148.53 | 403.08 | 477.19
0.38 | 150.09 | 413.55 | 488.21
0.39 | 151.48 | 423.71 | 499.04
0.4 | 152.5 | 433.81 | 509.5
0.41 | 153.84 | 443.64 | 520.02
0.42 | 155.12 | 453.29 | 530.38
0.43 | 156.21 | 462.62 | 540.47
0.44 | 157.09 | 471.92 | 550.42
0.45 | 158.21 | 480.76 | 559.87
0.46 | 159.12 | 489.39 | 569.5
0.47 | 160.11 | 497.81 | 578.2
0.48 | 160.98 | 505.87 | 587.6
0.49 | 161.48 | 513.75 | 596.2
0.5 | 162.55 | 521.26 | 604.6

## Tranconductance (mS-mm)
VGS (V) | VDS = 0.100 V | VDS = 0.500 V | VDS = 0.900 V
-0.75 | -0.0036 | -0.01244 | -0.0281
-0.74 | -0.00354 | -0.011365 | -0.03045
-0.73 | -0.003245 | -0.01163 | -0.03265
-0.72 | -0.00283 | -0.011735 | -0.02995
-0.71 | -0.002585 | -0.00917 | -0.0268
-0.7 | -0.0023 | -0.008505 | -0.0255
-0.69 | -0.00244 | -0.010085 | -0.02795
-0.68 | -0.00253 | -0.0095 | -0.02785
-0.67 | -0.001984 | -0.00862 | -0.0284
-0.66 | -0.0020195 | -0.00871 | -0.0286
-0.65 | -0.002206 | -0.00769 | -0.0244
-0.64 | -0.0019835 | -0.00815 | -0.02415
-0.63 | -0.0020025 | -0.00856 | -0.027
-0.62 | -0.00196 | -0.00824 | -0.0252
-0.61 | -0.0019015 | -0.008485 | -0.0226
-0.6 | -0.001969 | -0.007765 | -0.0278
-0.59 | -0.0018545 | -0.006575 | -0.02085
-0.58 | -0.001572 | -0.00699 | -0.01665
-0.57 | -0.001542 | -0.007045 | -0.02215
-0.56 | -0.001679 | -0.006095 | -0.0221
-0.55 | -0.0013635 | -0.006235 | -0.0224
-0.54 | -0.001162 | -0.005925 | -0.019
-0.53 | -0.001329 | -0.005445 | -0.0183
-0.52 | -0.001267 | -0.00579 | -0.0182
-0.51 | -0.001131 | -0.005215 | -0.018
-0.5 | -0.0010615 | -0.00439 | -0.01825
-0.49 | -0.0009675 | -0.004635 | -0.01555
-0.48 | -0.000848 | -0.00424 | -0.0154
-0.47 | -0.000731 | -0.00346 | -0.014
-0.46 | -0.0006555 | -0.003095 | -0.0112
-0.45 | -0.0004315 | -0.002655 | -0.007345
-0.44 | -0.0001115 | -0.00191 | -0.004865
-0.43 | 0.000252 | -0.00043 | -0.003635
-0.42 | 0.0006795 | 0.00146 | 0.001895
-0.41 | 0.0012835 | 0.00328 | 0.009575
-0.4 | 0.0021865 | 0.006275 | 0.021215
-0.39 | 0.0033815 | 0.010585 | 0.037405
-0.38 | 0.0049015 | 0.01578 | 0.054255
-0.37 | 0.00704 | 0.02222 | 0.079
-0.36 | 0.0100195 | 0.032995 | 0.1177
-0.35 | 0.016477 | 0.04853 | 0.16975
-0.34 | 0.0227865 | 0.067885 | 0.2451
-0.33 | 0.029035 | 0.0943 | 0.35095
-0.32 | 0.040125 | 0.139725 | 0.49385
-0.31 | 0.056035 | 0.194055 | 0.69515
-0.3 | 0.0778 | 0.26185 | 0.9801
-0.29 | 0.10723 | 0.3601 | 1.3907
-0.28 | 0.15969 | 0.5 | 1.8925
-0.27 | 0.21933 | 0.6914 | 2.5895
-0.26 | 0.28745 | 0.9496 | 3.601
-0.25 | 0.3904 | 1.3031 | 4.9
-0.24 | 0.5329 | 1.83595 | 6.6755
-0.23 | 0.733 | 2.4992 | 9.0555
-0.22 | 1.00085 | 3.325 | 12.2795
-0.21 | 1.429 | 4.471 | 16.803
-0.2 | 1.91955 | 6.0465 | 22.467
-0.19 | 2.555 | 8.209 | 29.795
-0.18 | 3.454 | 11.09 | 39.48
-0.17 | 4.6215 | 14.8595 | 51.66
-0.16 | 6.1815 | 19.4785 | 66.68
-0.15 | 8.345 | 25.46 | 86.77
-0.14 | 11.1665 | 33.93 | 109.61
-0.13 | 14.7365 | 44.155 | 138.35
-0.12 | 19.4745 | 56.68 | 171.555
-0.11 | 25.645 | 73.885 | 205.95
-0.1 | 33.81 | 93.43 | 249
-0.09 | 43.29 | 116.175 | 294.35
-0.08 | 55.805 | 146.3 | 342.1
-0.07 | 71.385 | 180.4 | 391.65
-0.06 | 89.43 | 214.9 | 441
-0.05 | 111.27 | 258.85 | 497.55
-0.04 | 132.21 | 305.9 | 548.85
-0.03 | 159.65 | 351.9 | 601.6
-0.02 | 194.55 | 408.3 | 654.4
-0.01 | 229.4 | 462.2 | 709
0 | 262.15 | 514.4 | 761.25
0.01 | 296.1 | 565.7 | 802
0.02 | 336 | 619.4 | 841.5
0.03 | 368.75 | 665.85 | 886
0.04 | 398.25 | 716.45 | 926.5
0.05 | 429.95 | 758.1 | 961
0.06 | 458.7 | 805 | 999
0.07 | 479.85 | 849.5 | 1031
0.08 | 494.05 | 873.5 | 1057
0.09 | 504.7 | 914.5 | 1079.5
0.1 | 507.2 | 941.5 | 1107
0.11 | 511.75 | 972.5 | 1126
0.12 | 516 | 1006.5 | 1149.5
0.13 | 513 | 1026.5 | 1168.5
0.14 | 506 | 1033.5 | 1170.5
0.15 | 499.5 | 1059.5 | 1194
0.16 | 485.5 | 1088 | 1198
0.17 | 463.5 | 1095.5 | 1207.5
0.18 | 442 | 1112 | 1223.5
0.19 | 425.5 | 1111 | 1214
0.2 | 412.5 | 1133.5 | 1222
0.21 | 401.5 | 1148.5 | 1228
0.22 | 377.5 | 1139 | 1229
0.23 | 342 | 1151 | 1229
0.24 | 327.5 | 1156 | 1233.5
0.25 | 315 | 1153 | 1222
0.26 | 301 | 1150.5 | 1214.5
0.27 | 292 | 1150.5 | 1218
0.28 | 267.5 | 1140 | 1208
0.29 | 240 | 1143.5 | 1215
0.3 | 233.5 | 1144.5 | 1197
0.31 | 221.5 | 1122.5 | 1180.5
0.32 | 211 | 1119 | 1178
0.33 | 204.5 | 1102.5 | 1159
0.34 | 168.5 | 1092 | 1149
0.35 | 165.5 | 1089 | 1135.5
0.36 | 171.5 | 1066 | 1123
0.37 | 156 | 1052.5 | 1111
0.38 | 147.5 | 1031.5 | 1092.5
0.39 | 120.5 | 1013 | 1064.5
0.4 | 118 | 996.5 | 1049
0.41 | 131 | 974 | 1044
0.42 | 118.5 | 949 | 1022.5
0.43 | 98.5 | 931.5 | 1002
0.44 | 100 | 907 | 970
0.45 | 101.5 | 873.5 | 954
0.46 | 95 | 852.5 | 916.5
0.47 | 93 | 824 | 905
0.48 | 68.5 | 797 | 900
0.49 | 78.5 | 769.5 | 850
0.5 | 107 | 751 | 840