## IDS-VDS Characteristic (mA-mm)
VGS (V) | VDS = 0.100 V | VDS = 0.500 V | VDS = 0.900 V
-0.75 | 0.0006789 | 0.0030361 | 0.010271
-0.74 | 0.0006513 | 0.002939 | 0.01001
-0.73 | 0.0006232 | 0.0028391 | 0.009732
-0.72 | 0.0005928 | 0.002745 | 0.009462
-0.71 | 0.0005729 | 0.0026615 | 0.009218
-0.7 | 0.0005472 | 0.0025678 | 0.009034
-0.69 | 0.0005247 | 0.0025044 | 0.008734
-0.68 | 0.0005009 | 0.0024076 | 0.008521
-0.67 | 0.00048705 | 0.002329 | 0.008276
-0.66 | 0.00046426 | 0.0022763 | 0.008067
-0.65 | 0.00044618 | 0.0021986 | 0.007878
-0.64 | 0.00042626 | 0.0021239 | 0.007649
-0.63 | 0.00040797 | 0.0020514 | 0.007429
-0.62 | 0.00039146 | 0.0019932 | 0.007227
-0.61 | 0.00037136 | 0.0019264 | 0.006985
-0.6 | 0.00035511 | 0.0018542 | 0.006838
-0.59 | 0.00033808 | 0.0017938 | 0.006603
-0.58 | 0.00032331 | 0.0017324 | 0.006428
-0.57 | 0.00030718 | 0.001664 | 0.006245
-0.56 | 0.00029387 | 0.0016097 | 0.006101
-0.55 | 0.00027971 | 0.0015471 | 0.005924
-0.54 | 0.00026601 | 0.001495 | 0.00572
-0.53 | 0.0002555 | 0.001446 | 0.00558
-0.52 | 0.00024534 | 0.0013837 | 0.005404
-0.51 | 0.00023508 | 0.001345 | 0.005261
-0.5 | 0.00022259 | 0.0012966 | 0.005114
-0.49 | 0.00021424 | 0.0012652 | 0.0049737
-0.48 | 0.00020564 | 0.0012213 | 0.0048723
-0.47 | 0.00019999 | 0.0011827 | 0.0047477
-0.46 | 0.0001934 | 0.0011535 | 0.0046545
-0.45 | 0.00019005 | 0.0011347 | 0.0045676
-0.44 | 0.00018639 | 0.0011199 | 0.0045303
-0.43 | 0.00018865 | 0.0011106 | 0.0045151
-0.42 | 0.00019298 | 0.0011227 | 0.0045531
-0.41 | 0.00020492 | 0.0011509 | 0.0046656
-0.4 | 0.00022477 | 0.001211 | 0.0048262
-0.39 | 0.00025388 | 0.001307 | 0.0051738
-0.38 | 0.00029613 | 0.0014449 | 0.0056657
-0.37 | 0.00035817 | 0.0016524 | 0.006483
-0.36 | 0.00044749 | 0.001955 | 0.007518
-0.35 | 0.00056978 | 0.0023826 | 0.009088
-0.34 | 0.0007987 | 0.003003 | 0.011357
-0.33 | 0.0010543 | 0.003849 | 0.0145
-0.32 | 0.0014112 | 0.0050489 | 0.01908
-0.31 | 0.0018967 | 0.006876 | 0.025251
-0.3 | 0.0025911 | 0.009236 | 0.034273
-0.29 | 0.003528 | 0.0125 | 0.046659
-0.28 | 0.0048169 | 0.016992 | 0.06361
-0.27 | 0.006875 | 0.02317 | 0.08737
-0.26 | 0.009405 | 0.031658 | 0.11971
-0.25 | 0.012855 | 0.043388 | 0.16366
-0.24 | 0.017538 | 0.0604 | 0.22358
-0.23 | 0.023926 | 0.08212 | 0.30635
-0.22 | 0.032677 | 0.11173 | 0.41755
-0.21 | 0.044453 | 0.15211 | 0.56639
-0.2 | 0.06202 | 0.20634 | 0.768
-0.19 | 0.08398 | 0.27971 | 1.0372
-0.18 | 0.11428 | 0.37797 | 1.391
-0.17 | 0.15466 | 0.51082 | 1.8507
-0.16 | 0.20905 | 0.6843 | 2.4631
-0.15 | 0.28118 | 0.9166 | 3.2528
-0.14 | 0.38005 | 1.2234 | 4.2714
-0.13 | 0.50756 | 1.6178 | 5.5318
-0.12 | 0.6802 | 2.1352 | 7.118
-0.11 | 0.906 | 2.7878 | 9.017
-0.1 | 1.1997 | 3.6438 | 11.348
-0.09 | 1.5914 | 4.7277 | 14.057
-0.08 | 2.0813 | 6.064 | 17.302
-0.07 | 2.7195 | 7.686 | 21.037
-0.06 | 3.5215 | 9.713 | 25.242
-0.05 | 4.522 | 12.129 | 30.071
-0.04 | 5.742 | 14.993 | 35.276
-0.03 | 7.241 | 18.382 | 41.081
-0.02 | 9.014 | 22.119 | 47.486
-0.01 | 11.118 | 26.553 | 54.25
0 | 13.612 | 31.586 | 61.79
0.01 | 16.422 | 37.073 | 69.71
0.02 | 19.545 | 42.919 | 77.76
0.03 | 23.128 | 49.459 | 86.58
0.04 | 26.918 | 56.438 | 95.67
0.05 | 31.127 | 63.8 | 105.09
0.06 | 35.58 | 71.69 | 114.92
0.07 | 40.278 | 79.97 | 125.2
0.08 | 45.129 | 88.72 | 135.59
0.09 | 50.107 | 97.48 | 146.25
0.1 | 55.188 | 106.78 | 157.23
0.11 | 60.23 | 116.43 | 168.26
0.12 | 65.42 | 126.35 | 179.78
0.13 | 70.63 | 136.49 | 191.39
0.14 | 75.71 | 146.67 | 202.99
0.15 | 80.79 | 157.16 | 214.89
0.16 | 85.77 | 168.02 | 226.62
0.17 | 90.41 | 178.9 | 238.78
0.18 | 94.84 | 189.76 | 250.89
0.19 | 99.19 | 201 | 263.03
0.2 | 103.48 | 212.26 | 275.21
0.21 | 107.63 | 223.68 | 287.51
0.22 | 111.42 | 235.12 | 299.76
0.23 | 115.04 | 246.36 | 312.01
0.24 | 118.15 | 257.94 | 324.26
0.25 | 121.52 | 269.52 | 336.49
0.26 | 124.53 | 280.93 | 348.77
0.27 | 127.53 | 292.44 | 360.81
0.28 | 130.34 | 303.75 | 372.81
0.29 | 132.92 | 315.29 | 384.97
0.3 | 135.02 | 326.63 | 396.85
0.31 | 137.23 | 337.87 | 408.82
0.32 | 139.47 | 348.93 | 420.52
0.33 | 141.64 | 360.19 | 432.19
0.34 | 143.67 | 371.11 | 443.7
0.35 | 145 | 381.93 | 455.05
0.36 | 146.59 | 392.66 | 466.31
0.37 | 148.45 | 403.06 | 477.41
0.38 | 149.83 | 413.6 | 488.42
0.39 | 151.16 | 423.81 | 499.01
0.4 | 152.2 | 433.69 | 509.65
0.41 | 153.58 | 443.49 | 520.05
0.42 | 154.95 | 453.07 | 530.35
0.43 | 156.07 | 462.48 | 540.47
0.44 | 156.71 | 471.56 | 550.06
0.45 | 157.79 | 480.37 | 559.74
0.46 | 158.79 | 488.96 | 569.23
0.47 | 159.8 | 497.31 | 578
0.48 | 160.62 | 505.42 | 587.2
0.49 | 161.15 | 513.13 | 595.6
0.5 | 162.08 | 520.59 | 604.2

## Tranconductance (mS-mm)
VGS (V) | VDS = 0.100 V | VDS = 0.500 V | VDS = 0.900 V
-0.75 | -0.00276 | -0.00971 | -0.0261
-0.74 | -0.002785 | -0.00985 | -0.02695
-0.73 | -0.002925 | -0.0097 | -0.0274
-0.72 | -0.002515 | -0.00888 | -0.0257
-0.71 | -0.00228 | -0.00886 | -0.0214
-0.7 | -0.00241 | -0.007855 | -0.0242
-0.69 | -0.002315 | -0.00801 | -0.02565
-0.68 | -0.0018825 | -0.00877 | -0.0229
-0.67 | -0.001832 | -0.006565 | -0.0227
-0.66 | -0.0020435 | -0.00652 | -0.0199
-0.65 | -0.0019 | -0.00762 | -0.0209
-0.64 | -0.0019105 | -0.00736 | -0.02245
-0.63 | -0.00174 | -0.006535 | -0.0211
-0.62 | -0.0018305 | -0.00625 | -0.0222
-0.61 | -0.0018175 | -0.00695 | -0.01945
-0.6 | -0.001664 | -0.00663 | -0.0191
-0.59 | -0.00159 | -0.00609 | -0.0205
-0.58 | -0.001545 | -0.00649 | -0.0179
-0.57 | -0.001472 | -0.006135 | -0.01635
-0.56 | -0.0013735 | -0.005845 | -0.01605
-0.55 | -0.001393 | -0.005735 | -0.01905
-0.54 | -0.0012105 | -0.005055 | -0.0172
-0.53 | -0.0010335 | -0.005565 | -0.0158
-0.52 | -0.001021 | -0.00505 | -0.01595
-0.51 | -0.0011375 | -0.004355 | -0.0145
-0.5 | -0.001042 | -0.00399 | -0.014365
-0.49 | -0.0008475 | -0.003765 | -0.012085
-0.48 | -0.0007125 | -0.004125 | -0.0113
-0.47 | -0.000612 | -0.00339 | -0.01089
-0.46 | -0.000497 | -0.0024 | -0.009005
-0.45 | -0.0003505 | -0.00168 | -0.00621
-0.44 | -7e-05 | -0.001205 | -0.002625
-0.43 | 0.0003295 | 0.00014 | 0.00114
-0.42 | 0.0008135 | 0.002015 | 0.007525
-0.41 | 0.0015895 | 0.004415 | 0.013655
-0.4 | 0.002448 | 0.007805 | 0.02541
-0.39 | 0.003568 | 0.011695 | 0.041975
-0.38 | 0.0052145 | 0.01727 | 0.06546
-0.37 | 0.007568 | 0.025505 | 0.092615
-0.36 | 0.0105805 | 0.03651 | 0.13025
-0.35 | 0.0175605 | 0.0524 | 0.19195
-0.34 | 0.024226 | 0.07332 | 0.2706
-0.33 | 0.030625 | 0.102295 | 0.38615
-0.32 | 0.04212 | 0.15135 | 0.53755
-0.31 | 0.058995 | 0.209355 | 0.75965
-0.3 | 0.081565 | 0.2812 | 1.0704
-0.29 | 0.11129 | 0.3878 | 1.46685
-0.28 | 0.16735 | 0.5335 | 2.03555
-0.27 | 0.229405 | 0.7333 | 2.805
-0.26 | 0.299 | 1.0109 | 3.8145
-0.25 | 0.40665 | 1.4371 | 5.1935
-0.24 | 0.55355 | 1.9366 | 7.1345
-0.23 | 0.75695 | 2.5665 | 9.6985
-0.22 | 1.02635 | 3.4995 | 13.002
-0.21 | 1.46715 | 4.7305 | 17.5225
-0.2 | 1.97635 | 6.38 | 23.5405
-0.19 | 2.613 | 8.5815 | 31.15
-0.18 | 3.534 | 11.5555 | 40.675
-0.17 | 4.7385 | 15.3165 | 53.605
-0.16 | 6.326 | 20.289 | 70.105
-0.15 | 8.55 | 26.955 | 90.415
-0.14 | 11.319 | 35.06 | 113.95
-0.13 | 15.0075 | 45.59 | 142.33
-0.12 | 19.922 | 58.5 | 174.26
-0.11 | 25.975 | 75.43 | 211.5
-0.1 | 34.27 | 96.995 | 252
-0.09 | 44.08 | 121.01 | 297.7
-0.08 | 56.405 | 147.915 | 349
-0.07 | 72.01 | 182.45 | 397
-0.06 | 90.125 | 222.15 | 451.7
-0.05 | 111.025 | 264 | 501.7
-0.04 | 135.95 | 312.65 | 550.5
-0.03 | 163.6 | 356.3 | 610.5
-0.02 | 193.85 | 408.55 | 658.45
-0.01 | 229.9 | 473.35 | 715.2
0 | 265.2 | 526 | 773
0.01 | 296.65 | 566.65 | 798.5
0.02 | 335.3 | 619.3 | 843.5
0.03 | 368.65 | 675.95 | 895.5
0.04 | 399.95 | 717.05 | 925.5
0.05 | 433.1 | 762.6 | 962.5
0.06 | 457.55 | 808.5 | 1005.5
0.07 | 477.45 | 851.5 | 1033.5
0.08 | 491.45 | 875.5 | 1052.5
0.09 | 502.95 | 903 | 1082
0.1 | 506.15 | 947.5 | 1100.5
0.11 | 511.6 | 978.5 | 1127.5
0.12 | 520 | 1003 | 1156.5
0.13 | 514.5 | 1016 | 1160.5
0.14 | 508 | 1033.5 | 1175
0.15 | 503 | 1067.5 | 1181.5
0.16 | 481 | 1087 | 1194.5
0.17 | 453.5 | 1087 | 1213.5
0.18 | 439 | 1105 | 1212.5
0.19 | 432 | 1125 | 1216
0.2 | 422 | 1134 | 1224
0.21 | 397 | 1143 | 1227.5
0.22 | 370.5 | 1134 | 1225
0.23 | 336.5 | 1141 | 1225
0.24 | 324 | 1158 | 1224
0.25 | 319 | 1149.5 | 1225.5
0.26 | 300.5 | 1146 | 1216
0.27 | 290.5 | 1141 | 1202
0.28 | 269.5 | 1142.5 | 1208
0.29 | 234 | 1144 | 1202
0.3 | 215.5 | 1129 | 1192.5
0.31 | 222.5 | 1115 | 1183.5
0.32 | 220.5 | 1116 | 1168.5
0.33 | 210 | 1109 | 1159
0.34 | 168 | 1087 | 1143
0.35 | 146 | 1077.5 | 1130.5
0.36 | 172.5 | 1056.5 | 1118
0.37 | 162 | 1047 | 1105.5
0.38 | 135.5 | 1037.5 | 1080
0.39 | 118.5 | 1004.5 | 1061.5
0.4 | 121 | 984 | 1052
0.41 | 137.5 | 969 | 1035
0.42 | 124.5 | 949.5 | 1021
0.43 | 88 | 924.5 | 985.5
0.44 | 86 | 894.5 | 963.5
0.45 | 104 | 870 | 958.5
0.46 | 100.5 | 847 | 913
0.47 | 91.5 | 823 | 898.5
0.48 | 67.5 | 791 | 880
0.49 | 73 | 758.5 | 850
0.5 | 93 | 746 | 860