## IDS-VDS Characteristic (mA-mm)
VGS (V) | VDS = 0.100 V | VDS = 0.500 V | VDS = 0.900 V
-0.75 | 0.0007109 | 0.0031995 | 0.011002
-0.74 | 0.0006815 | 0.00308 | 0.010676
-0.73 | 0.0006523 | 0.0029792 | 0.010421
-0.72 | 0.0006213 | 0.0028784 | 0.010075
-0.71 | 0.0005972 | 0.002809 | 0.00985
-0.7 | 0.00057 | 0.0027053 | 0.009556
-0.69 | 0.000543 | 0.002619 | 0.00932
-0.68 | 0.0005234 | 0.002545 | 0.009074
-0.67 | 0.00049872 | 0.0024378 | 0.008806
-0.66 | 0.00047948 | 0.0023687 | 0.008616
-0.65 | 0.00045808 | 0.002296 | 0.00833
-0.64 | 0.00044453 | 0.002221 | 0.008132
-0.63 | 0.00041814 | 0.0021322 | 0.007896
-0.62 | 0.00039813 | 0.002056 | 0.007651
-0.61 | 0.00037919 | 0.0019913 | 0.007472
-0.6 | 0.00036408 | 0.0019223 | 0.007248
-0.59 | 0.00034757 | 0.0018666 | 0.007032
-0.58 | 0.00033312 | 0.0017907 | 0.006792
-0.57 | 0.00031771 | 0.0017347 | 0.006634
-0.56 | 0.00030191 | 0.001671 | 0.006463
-0.55 | 0.00028869 | 0.0016083 | 0.006252
-0.54 | 0.00027477 | 0.0015499 | 0.00608
-0.53 | 0.00026066 | 0.0015027 | 0.005871
-0.52 | 0.00024868 | 0.0014355 | 0.005699
-0.51 | 0.00023901 | 0.0013858 | 0.005545
-0.5 | 0.00022806 | 0.0013429 | 0.005364
-0.49 | 0.00021776 | 0.0012937 | 0.005232
-0.48 | 0.00020754 | 0.0012485 | 0.005082
-0.47 | 0.00020099 | 0.0012073 | 0.0049504
-0.46 | 0.00019461 | 0.0011868 | 0.0048431
-0.45 | 0.00018967 | 0.0011594 | 0.0047682
-0.44 | 0.00018685 | 0.0011434 | 0.0047291
-0.43 | 0.00018846 | 0.0011339 | 0.0046861
-0.42 | 0.00019521 | 0.0011404 | 0.004704
-0.41 | 0.00020549 | 0.001173 | 0.0048362
-0.4 | 0.00022503 | 0.0012309 | 0.005002
-0.39 | 0.00025454 | 0.0013205 | 0.0052934
-0.38 | 0.00029841 | 0.0014673 | 0.005825
-0.37 | 0.00036206 | 0.0016745 | 0.006546
-0.36 | 0.00045263 | 0.0019789 | 0.007634
-0.35 | 0.0005926 | 0.0024112 | 0.009204
-0.34 | 0.0007771 | 0.0030308 | 0.011425
-0.33 | 0.0010313 | 0.0038889 | 0.014643
-0.32 | 0.0013824 | 0.0050957 | 0.019114
-0.31 | 0.001869 | 0.006916 | 0.025431
-0.3 | 0.0025412 | 0.009299 | 0.034394
-0.29 | 0.003484 | 0.012572 | 0.046849
-0.28 | 0.0047666 | 0.017119 | 0.06432
-0.27 | 0.006931 | 0.023412 | 0.08795
-0.26 | 0.009439 | 0.031927 | 0.12084
-0.25 | 0.012924 | 0.043824 | 0.16561
-0.24 | 0.017682 | 0.06089 | 0.2258
-0.23 | 0.024239 | 0.08314 | 0.31028
-0.22 | 0.032967 | 0.113 | 0.42044
-0.21 | 0.045081 | 0.15404 | 0.5733
-0.2 | 0.06305 | 0.2074 | 0.7773
-0.19 | 0.08527 | 0.2819 | 1.043
-0.18 | 0.11614 | 0.38241 | 1.4134
-0.17 | 0.15692 | 0.51427 | 1.8822
-0.16 | 0.21198 | 0.691 | 2.4973
-0.15 | 0.28571 | 0.9221 | 3.2935
-0.14 | 0.38355 | 1.233 | 4.3149
-0.13 | 0.51501 | 1.6248 | 5.5912
-0.12 | 0.6858 | 2.1496 | 7.199
-0.11 | 0.9176 | 2.82 | 9.134
-0.1 | 1.2182 | 3.6676 | 11.451
-0.09 | 1.6124 | 4.7716 | 14.296
-0.08 | 2.119 | 6.102 | 17.505
-0.07 | 2.7501 | 7.756 | 21.276
-0.06 | 3.5701 | 9.789 | 25.457
-0.05 | 4.5852 | 12.257 | 30.343
-0.04 | 5.78 | 15.047 | 35.59
-0.03 | 7.281 | 18.467 | 41.481
-0.02 | 9.077 | 22.331 | 47.845
-0.01 | 11.213 | 26.748 | 54.595
0 | 13.71 | 31.709 | 62.03
0.01 | 16.573 | 37.124 | 69.93
0.02 | 19.66 | 43.098 | 78.22
0.03 | 23.251 | 49.677 | 86.94
0.04 | 27.098 | 56.697 | 96.19
0.05 | 31.292 | 64.05 | 105.49
0.06 | 35.741 | 71.99 | 115.43
0.07 | 40.487 | 80.18 | 125.69
0.08 | 45.368 | 88.89 | 136.19
0.09 | 50.33 | 97.91 | 146.85
0.1 | 55.42 | 107.17 | 157.8
0.11 | 60.41 | 116.79 | 169.04
0.12 | 65.67 | 126.75 | 180.51
0.13 | 70.85 | 136.83 | 192.08
0.14 | 75.96 | 147.15 | 203.62
0.15 | 80.99 | 157.73 | 215.55
0.16 | 85.95 | 168.28 | 227.58
0.17 | 90.61 | 179.34 | 239.65
0.18 | 95.11 | 190.36 | 251.86
0.19 | 99.43 | 201.54 | 263.84
0.2 | 103.56 | 212.86 | 276.19
0.21 | 107.71 | 224.1 | 288.62
0.22 | 111.52 | 235.63 | 300.73
0.23 | 115.22 | 247.12 | 313
0.24 | 118.43 | 258.58 | 325.22
0.25 | 121.64 | 270.17 | 337.61
0.26 | 124.73 | 281.58 | 349.8
0.27 | 127.79 | 293.07 | 361.97
0.28 | 130.44 | 304.57 | 373.9
0.29 | 133.04 | 316.03 | 385.99
0.3 | 135.3 | 327.33 | 398.01
0.31 | 137.49 | 338.64 | 409.93
0.32 | 139.77 | 349.78 | 421.75
0.33 | 141.82 | 360.96 | 433.29
0.34 | 143.73 | 372.1 | 444.87
0.35 | 145.31 | 382.76 | 456.25
0.36 | 146.87 | 393.44 | 467.5
0.37 | 148.59 | 404.1 | 478.76
0.38 | 150.01 | 414.53 | 489.59
0.39 | 151.48 | 424.75 | 500.35
0.4 | 152.62 | 434.54 | 511
0.41 | 153.84 | 444.43 | 521.45
0.42 | 155.06 | 454.13 | 531.62
0.43 | 156.35 | 463.49 | 541.69
0.44 | 157.29 | 472.57 | 551.48
0.45 | 158.11 | 481.36 | 561.11
0.46 | 159.2 | 490.04 | 570.4
0.47 | 160.11 | 498.35 | 579.8
0.48 | 161 | 506.46 | 588.5
0.49 | 161.62 | 514.16 | 597
0.5 | 162.12 | 521.66 | 605.4

## Tranconductance (mS-mm)
VGS (V) | VDS = 0.100 V | VDS = 0.500 V | VDS = 0.900 V
-0.75 | -0.00294 | -0.01195 | -0.0326
-0.74 | -0.00293 | -0.011015 | -0.02905
-0.73 | -0.00301 | -0.01008 | -0.03005
-0.72 | -0.002755 | -0.00851 | -0.02855
-0.71 | -0.002565 | -0.008655 | -0.02595
-0.7 | -0.00271 | -0.0095 | -0.0265
-0.69 | -0.00233 | -0.008015 | -0.0241
-0.68 | -0.002214 | -0.00906 | -0.0257
-0.67 | -0.002196 | -0.008815 | -0.0229
-0.66 | -0.002032 | -0.00709 | -0.0238
-0.65 | -0.0017475 | -0.007385 | -0.0242
-0.64 | -0.001997 | -0.00819 | -0.0217
-0.63 | -0.00232 | -0.00825 | -0.02405
-0.62 | -0.0019475 | -0.007045 | -0.0212
-0.61 | -0.0017025 | -0.006685 | -0.02015
-0.6 | -0.001581 | -0.006235 | -0.022
-0.59 | -0.001548 | -0.00658 | -0.0228
-0.58 | -0.001493 | -0.006595 | -0.0199
-0.57 | -0.0015605 | -0.005985 | -0.01645
-0.56 | -0.001451 | -0.00632 | -0.0191
-0.55 | -0.001357 | -0.006055 | -0.01915
-0.54 | -0.0014015 | -0.00528 | -0.01905
-0.53 | -0.0013045 | -0.00572 | -0.01905
-0.52 | -0.0010825 | -0.005845 | -0.0163
-0.51 | -0.001031 | -0.00463 | -0.01675
-0.5 | -0.0010625 | -0.004605 | -0.01565
-0.49 | -0.001026 | -0.00472 | -0.0141
-0.48 | -0.0008385 | -0.00432 | -0.01408
-0.47 | -0.0006465 | -0.003085 | -0.011945
-0.46 | -0.000566 | -0.002395 | -0.00911
-0.45 | -0.000388 | -0.00217 | -0.0057
-0.44 | -6.05e-05 | -0.001275 | -0.004105
-0.43 | 0.000418 | -0.00015 | -0.001255
-0.42 | 0.0008515 | 0.001955 | 0.007505
-0.41 | 0.001491 | 0.004525 | 0.0149
-0.4 | 0.0024525 | 0.007375 | 0.02286
-0.39 | 0.003669 | 0.01182 | 0.04115
-0.38 | 0.005376 | 0.0177 | 0.06263
-0.37 | 0.007711 | 0.02558 | 0.09045
-0.36 | 0.011527 | 0.036835 | 0.1329
-0.35 | 0.0162235 | 0.052595 | 0.18955
-0.34 | 0.021935 | 0.073885 | 0.27195
-0.33 | 0.030265 | 0.103245 | 0.38445
-0.32 | 0.041885 | 0.151355 | 0.5394
-0.31 | 0.05794 | 0.210165 | 0.764
-0.3 | 0.08075 | 0.2828 | 1.0709
-0.29 | 0.11127 | 0.391 | 1.4963
-0.28 | 0.17235 | 0.542 | 2.05505
-0.27 | 0.23362 | 0.7404 | 2.826
-0.26 | 0.29965 | 1.0206 | 3.883
-0.25 | 0.41215 | 1.44815 | 5.248
-0.24 | 0.56575 | 1.9658 | 7.2335
-0.23 | 0.76425 | 2.6055 | 9.732
-0.22 | 1.0421 | 3.545 | 13.151
-0.21 | 1.50415 | 4.72 | 17.843
-0.2 | 2.00945 | 6.393 | 23.485
-0.19 | 2.6545 | 8.7505 | 31.805
-0.18 | 3.5825 | 11.6185 | 41.96
-0.17 | 4.792 | 15.4295 | 54.195
-0.16 | 6.4395 | 20.3915 | 70.565
-0.15 | 8.5785 | 27.1 | 90.88
-0.14 | 11.465 | 35.135 | 114.885
-0.13 | 15.1125 | 45.83 | 144.205
-0.12 | 20.1295 | 59.76 | 177.14
-0.11 | 26.62 | 75.9 | 212.6
-0.1 | 34.74 | 97.58 | 258.1
-0.09 | 45.04 | 121.72 | 302.7
-0.08 | 56.885 | 149.22 | 349
-0.07 | 72.555 | 184.35 | 397.6
-0.06 | 91.755 | 225.05 | 453.35
-0.05 | 110.495 | 262.9 | 506.65
-0.04 | 134.79 | 310.5 | 556.9
-0.03 | 164.85 | 364.2 | 612.75
-0.02 | 196.6 | 414.05 | 655.7
-0.01 | 231.65 | 468.9 | 709.25
0 | 268 | 518.8 | 766.75
0.01 | 297.5 | 569.45 | 809.5
0.02 | 333.9 | 627.65 | 850.5
0.03 | 371.9 | 679.95 | 898.5
0.04 | 402.05 | 718.65 | 927.5
0.05 | 432.15 | 764.65 | 962
0.06 | 459.75 | 806.5 | 1010
0.07 | 481.35 | 845 | 1038
0.08 | 492.15 | 886.5 | 1058
0.09 | 502.6 | 914 | 1080.5
0.1 | 504 | 944 | 1109.5
0.11 | 512.5 | 979 | 1135.5
0.12 | 522 | 1002 | 1152
0.13 | 514.5 | 1020 | 1155.5
0.14 | 507 | 1045 | 1173.5
0.15 | 499.5 | 1056.5 | 1198
0.16 | 481 | 1080.5 | 1205
0.17 | 458 | 1104 | 1214
0.18 | 441 | 1110 | 1209.5
0.19 | 422.5 | 1125 | 1216.5
0.2 | 414 | 1128 | 1239
0.21 | 398 | 1138.5 | 1227
0.22 | 375.5 | 1151 | 1219
0.23 | 345.5 | 1147.5 | 1224.5
0.24 | 321 | 1152.5 | 1230.5
0.25 | 315 | 1150 | 1229
0.26 | 307.5 | 1145 | 1218
0.27 | 285.5 | 1149.5 | 1205
0.28 | 262.5 | 1148 | 1201
0.29 | 243 | 1138 | 1205.5
0.3 | 222.5 | 1130.5 | 1197
0.31 | 223.5 | 1122.5 | 1187
0.32 | 216.5 | 1116 | 1168
0.33 | 198 | 1116 | 1156
0.34 | 174.5 | 1090 | 1148
0.35 | 157 | 1067 | 1131.5
0.36 | 164 | 1067 | 1125.5
0.37 | 157 | 1054.5 | 1104.5
0.38 | 144.5 | 1032.5 | 1079.5
0.39 | 130.5 | 1000.5 | 1070.5
0.4 | 118 | 984 | 1055
0.41 | 122 | 979.5 | 1031
0.42 | 125.5 | 953 | 1012
0.43 | 111.5 | 922 | 993
0.44 | 88 | 893.5 | 971
0.45 | 95.5 | 873.5 | 946
0.46 | 100 | 849.5 | 934.5
0.47 | 90 | 821 | 905
0.48 | 75.5 | 790.5 | 860
0.49 | 56 | 760 | 845
0.5 | 50 | 750 | 840