## IDS-VDS Characteristic (mA-mm)
VGS (V) | VDS = 0.100 V | VDS = 0.500 V | VDS = 0.900 V
-0.75 | 0.0006815 | 0.0030788 | 0.010728
-0.74 | 0.0006546 | 0.0030104 | 0.010419
-0.73 | 0.0006226 | 0.0028984 | 0.010125
-0.72 | 0.0005981 | 0.002796 | 0.009894
-0.71 | 0.0005711 | 0.0027227 | 0.009643
-0.7 | 0.0005502 | 0.0026319 | 0.009405
-0.69 | 0.0005284 | 0.0025501 | 0.009127
-0.68 | 0.0005032 | 0.0024569 | 0.00887
-0.67 | 0.00048318 | 0.0023768 | 0.008606
-0.66 | 0.00045955 | 0.0022939 | 0.008356
-0.65 | 0.0004452 | 0.0022049 | 0.008137
-0.64 | 0.00042319 | 0.0021396 | 0.007914
-0.63 | 0.00040311 | 0.0020607 | 0.007681
-0.62 | 0.00038544 | 0.0019854 | 0.007445
-0.61 | 0.00036694 | 0.0019325 | 0.007239
-0.6 | 0.00035128 | 0.0018539 | 0.007039
-0.59 | 0.00033387 | 0.0017919 | 0.006839
-0.58 | 0.00031829 | 0.001727 | 0.006623
-0.57 | 0.00030524 | 0.0016673 | 0.006443
-0.56 | 0.00028845 | 0.0015974 | 0.006258
-0.55 | 0.00027604 | 0.0015472 | 0.006063
-0.54 | 0.00026288 | 0.0014864 | 0.005888
-0.53 | 0.00025099 | 0.0014413 | 0.005688
-0.52 | 0.00023873 | 0.0013913 | 0.005545
-0.51 | 0.0002274 | 0.0013386 | 0.005401
-0.5 | 0.00021778 | 0.0012969 | 0.005236
-0.49 | 0.00020818 | 0.0012496 | 0.005083
-0.48 | 0.00019914 | 0.0012129 | 0.0049726
-0.47 | 0.00019299 | 0.0011771 | 0.004845
-0.46 | 0.00018668 | 0.001151 | 0.004747
-0.45 | 0.00018365 | 0.0011254 | 0.0046687
-0.44 | 0.00018334 | 0.0011061 | 0.0046252
-0.43 | 0.00018515 | 0.0011009 | 0.0046015
-0.42 | 0.00019214 | 0.0011245 | 0.0046394
-0.41 | 0.00020211 | 0.0011507 | 0.0047109
-0.4 | 0.00022271 | 0.0012074 | 0.0049229
-0.39 | 0.00025308 | 0.0013046 | 0.005248
-0.38 | 0.00029777 | 0.0014548 | 0.005816
-0.37 | 0.00036266 | 0.0016644 | 0.006555
-0.36 | 0.00045595 | 0.0019754 | 0.00765
-0.35 | 0.0005968 | 0.0024181 | 0.009242
-0.34 | 0.000783 | 0.0030596 | 0.011588
-0.33 | 0.0010396 | 0.0039194 | 0.014848
-0.32 | 0.0013945 | 0.0051369 | 0.019473
-0.31 | 0.0018882 | 0.007007 | 0.025903
-0.3 | 0.0025741 | 0.00945 | 0.035135
-0.29 | 0.0035177 | 0.012706 | 0.04795
-0.28 | 0.0048054 | 0.017353 | 0.06542
-0.27 | 0.007019 | 0.023716 | 0.09017
-0.26 | 0.009574 | 0.032396 | 0.12362
-0.25 | 0.013066 | 0.044384 | 0.16961
-0.24 | 0.017804 | 0.06184 | 0.22959
-0.23 | 0.024434 | 0.08454 | 0.31561
-0.22 | 0.033314 | 0.11436 | 0.43143
-0.21 | 0.045496 | 0.15582 | 0.5872
-0.2 | 0.06331 | 0.21165 | 0.7977
-0.19 | 0.08598 | 0.28619 | 1.069
-0.18 | 0.11698 | 0.38749 | 1.4454
-0.17 | 0.15839 | 0.5223 | 1.9206
-0.16 | 0.21326 | 0.7025 | 2.5476
-0.15 | 0.28804 | 0.9356 | 3.3546
-0.14 | 0.3879 | 1.2496 | 4.396
-0.13 | 0.5201 | 1.6549 | 5.6711
-0.12 | 0.694 | 2.1825 | 7.317
-0.11 | 0.9234 | 2.8655 | 9.274
-0.1 | 1.2252 | 3.7148 | 11.657
-0.09 | 1.6201 | 4.8223 | 14.406
-0.08 | 2.1252 | 6.182 | 17.728
-0.07 | 2.7676 | 7.844 | 21.508
-0.06 | 3.5739 | 9.857 | 25.755
-0.05 | 4.583 | 12.334 | 30.599
-0.04 | 5.792 | 15.225 | 35.873
-0.03 | 7.293 | 18.6 | 41.791
-0.02 | 9.088 | 22.508 | 48.167
-0.01 | 11.249 | 26.869 | 55.057
0 | 13.734 | 31.884 | 62.55
0.01 | 16.565 | 37.359 | 70.35
0.02 | 19.701 | 43.326 | 78.61
0.03 | 23.27 | 49.808 | 87.44
0.04 | 27.112 | 56.844 | 96.57
0.05 | 31.321 | 64.15 | 106.04
0.06 | 35.754 | 72.07 | 115.79
0.07 | 40.475 | 80.43 | 126.09
0.08 | 45.354 | 89.06 | 136.59
0.09 | 50.31 | 98.12 | 147.29
0.1 | 55.437 | 107.35 | 158.34
0.11 | 60.45 | 116.98 | 169.26
0.12 | 65.62 | 126.85 | 180.88
0.13 | 70.87 | 136.95 | 192.4
0.14 | 75.89 | 147.19 | 204.06
0.15 | 80.96 | 157.79 | 215.96
0.16 | 85.89 | 168.56 | 227.85
0.17 | 90.54 | 179.44 | 239.83
0.18 | 94.93 | 190.48 | 252.01
0.19 | 99.32 | 201.44 | 264.2
0.2 | 103.51 | 212.75 | 276.24
0.21 | 107.7 | 224.2 | 288.68
0.22 | 111.5 | 235.58 | 300.9
0.23 | 115 | 247.04 | 313.13
0.24 | 118.23 | 258.42 | 325.47
0.25 | 121.6 | 270.06 | 337.61
0.26 | 124.58 | 281.46 | 349.96
0.27 | 127.59 | 292.93 | 361.98
0.28 | 130.35 | 304.29 | 374.07
0.29 | 132.72 | 315.75 | 385.99
0.3 | 135.12 | 327.17 | 397.97
0.31 | 137.31 | 338.38 | 409.84
0.32 | 139.54 | 349.66 | 421.65
0.33 | 141.64 | 360.64 | 433.33
0.34 | 143.36 | 371.66 | 444.61
0.35 | 144.98 | 382.5 | 456.04
0.36 | 146.61 | 393.13 | 467.32
0.37 | 148.41 | 403.75 | 478.48
0.38 | 149.85 | 414.12 | 489.45
0.39 | 151.13 | 424.31 | 500.04
0.4 | 152.3 | 434.26 | 510.72
0.41 | 153.65 | 444.03 | 521.11
0.42 | 154.94 | 453.67 | 531.45
0.43 | 155.83 | 463.04 | 541.44
0.44 | 156.91 | 472.11 | 551.15
0.45 | 157.73 | 480.93 | 560.78
0.46 | 158.83 | 489.61 | 570
0.47 | 159.83 | 497.88 | 579.2
0.48 | 160.47 | 505.98 | 588
0.49 | 161.18 | 513.68 | 596.6
0.5 | 162.15 | 521.16 | 605.3

## Tranconductance (mS-mm)
VGS (V) | VDS = 0.100 V | VDS = 0.500 V | VDS = 0.900 V
-0.75 | -0.00269 | -0.00684 | -0.0309
-0.74 | -0.002945 | -0.00902 | -0.03015
-0.73 | -0.002825 | -0.01072 | -0.02625
-0.72 | -0.002575 | -0.008785 | -0.0241
-0.71 | -0.002395 | -0.008205 | -0.02445
-0.7 | -0.002135 | -0.00863 | -0.0258
-0.69 | -0.00235 | -0.00875 | -0.02675
-0.68 | -0.002261 | -0.008665 | -0.02605
-0.67 | -0.0021825 | -0.00815 | -0.0257
-0.66 | -0.001899 | -0.008595 | -0.02345
-0.65 | -0.001818 | -0.007715 | -0.0221
-0.64 | -0.0021045 | -0.00721 | -0.0228
-0.63 | -0.0018875 | -0.00771 | -0.02345
-0.62 | -0.0018085 | -0.00641 | -0.0221
-0.61 | -0.001708 | -0.006575 | -0.0203
-0.6 | -0.0016535 | -0.00703 | -0.02
-0.59 | -0.0016495 | -0.006345 | -0.0208
-0.58 | -0.0014315 | -0.00623 | -0.0198
-0.57 | -0.001492 | -0.00648 | -0.01825
-0.56 | -0.00146 | -0.006005 | -0.019
-0.55 | -0.0012785 | -0.00555 | -0.0185
-0.54 | -0.0012525 | -0.005295 | -0.01875
-0.53 | -0.0012075 | -0.004755 | -0.01715
-0.52 | -0.0011795 | -0.005135 | -0.01435
-0.51 | -0.0010475 | -0.00472 | -0.01545
-0.5 | -0.000961 | -0.00445 | -0.0159
-0.49 | -0.000932 | -0.0042 | -0.01317
-0.48 | -0.0007595 | -0.003625 | -0.0119
-0.47 | -0.000623 | -0.003095 | -0.01128
-0.46 | -0.000467 | -0.002585 | -0.008815
-0.45 | -0.000167 | -0.002245 | -0.00609
-0.44 | 7.5e-05 | -0.001225 | -0.00336
-0.43 | 0.00044 | 0.00092 | 0.00071
-0.42 | 0.000848 | 0.00249 | 0.00547
-0.41 | 0.0015285 | 0.004145 | 0.014175
-0.4 | 0.0025485 | 0.007695 | 0.026855
-0.39 | 0.003753 | 0.01237 | 0.044655
-0.38 | 0.005479 | 0.01799 | 0.06535
-0.37 | 0.007909 | 0.02603 | 0.0917
-0.36 | 0.011707 | 0.037685 | 0.13435
-0.35 | 0.0163525 | 0.05421 | 0.1969
-0.34 | 0.02214 | 0.075065 | 0.2803
-0.33 | 0.030575 | 0.103865 | 0.39425
-0.32 | 0.04243 | 0.15438 | 0.55275
-0.31 | 0.05898 | 0.215655 | 0.7831
-0.3 | 0.081475 | 0.28495 | 1.10235
-0.29 | 0.111565 | 0.39515 | 1.51425
-0.28 | 0.175065 | 0.5505 | 2.111
-0.27 | 0.23843 | 0.75215 | 2.91
-0.26 | 0.30235 | 1.0334 | 3.972
-0.25 | 0.4115 | 1.4722 | 5.2985
-0.24 | 0.5684 | 2.0078 | 7.3
-0.23 | 0.7755 | 2.626 | 10.092
-0.22 | 1.0531 | 3.564 | 13.5795
-0.21 | 1.4998 | 4.8645 | 18.3135
-0.2 | 2.0242 | 6.5185 | 24.09
-0.19 | 2.6835 | 8.792 | 32.385
-0.18 | 3.6205 | 11.8055 | 42.58
-0.17 | 4.814 | 15.7505 | 55.11
-0.16 | 6.4825 | 20.665 | 71.7
-0.15 | 8.732 | 27.355 | 92.42
-0.14 | 11.603 | 35.965 | 115.825
-0.13 | 15.305 | 46.645 | 146.05
-0.12 | 20.165 | 60.53 | 180.145
-0.11 | 26.56 | 76.615 | 217
-0.1 | 34.835 | 97.84 | 256.6
-0.09 | 45 | 123.36 | 303.55
-0.08 | 57.375 | 151.085 | 355.1
-0.07 | 72.435 | 183.75 | 401.35
-0.06 | 90.77 | 224.5 | 454.55
-0.05 | 110.905 | 268.4 | 505.9
-0.04 | 135.5 | 313.3 | 559.6
-0.03 | 164.8 | 364.15 | 614.7
-0.02 | 197.8 | 413.45 | 663.3
-0.01 | 232.3 | 468.8 | 719.15
0 | 265.8 | 524.5 | 764.65
0.01 | 298.35 | 572.1 | 803
0.02 | 335.25 | 622.45 | 854.5
0.03 | 370.55 | 675.9 | 898
0.04 | 402.55 | 717.1 | 930
0.05 | 432.1 | 761.3 | 961
0.06 | 457.7 | 814 | 1002.5
0.07 | 480 | 849.5 | 1040
0.08 | 491.75 | 884.5 | 1060
0.09 | 504.15 | 914.5 | 1087.5
0.1 | 507 | 943 | 1098.5
0.11 | 509.15 | 975 | 1127
0.12 | 521 | 998.5 | 1157
0.13 | 513.5 | 1017 | 1159
0.14 | 504.5 | 1042 | 1178
0.15 | 500 | 1068.5 | 1189.5
0.16 | 479 | 1082.5 | 1193.5
0.17 | 452 | 1096 | 1208
0.18 | 439 | 1100 | 1218.5
0.19 | 429 | 1113.5 | 1211.5
0.2 | 419 | 1138 | 1224
0.21 | 399.5 | 1141.5 | 1233
0.22 | 365 | 1142 | 1222.5
0.23 | 336.5 | 1142 | 1228.5
0.24 | 330 | 1151 | 1224
0.25 | 317.5 | 1152 | 1224.5
0.26 | 299.5 | 1143.5 | 1218.5
0.27 | 288.5 | 1141.5 | 1205.5
0.28 | 256.5 | 1141 | 1200.5
0.29 | 238.5 | 1144 | 1195
0.3 | 229.5 | 1131.5 | 1192.5
0.31 | 221 | 1124.5 | 1184
0.32 | 216.5 | 1113 | 1174.5
0.33 | 191 | 1100 | 1148
0.34 | 167 | 1093 | 1135.5
0.35 | 162.5 | 1073.5 | 1135.5
0.36 | 171.5 | 1062.5 | 1122
0.37 | 162 | 1049.5 | 1106.5
0.38 | 136 | 1028 | 1078
0.39 | 122.5 | 1007 | 1063.5
0.4 | 126 | 986 | 1053.5
0.41 | 132 | 970.5 | 1036.5
0.42 | 109 | 950.5 | 1016.5
0.43 | 98.5 | 922 | 985
0.44 | 95 | 894.5 | 967
0.45 | 96 | 875 | 942.5
0.46 | 105 | 847.5 | 921
0.47 | 82 | 818.5 | 900
0.48 | 67.5 | 790 | 870
0.49 | 84 | 759 | 865
0.5 | 97 | 748 | 870