## IDS-VDS Characteristic (mA-mm)
VGS (V) | VDS = 0.100 V | VDS = 0.500 V | VDS = 0.900 V
-0.75 | 0.0006948 | 0.0031708 | 0.011174
-0.74 | 0.0006657 | 0.0030759 | 0.01086
-0.73 | 0.0006375 | 0.0030066 | 0.010569
-0.72 | 0.0006132 | 0.0029083 | 0.010295
-0.71 | 0.0005831 | 0.0027703 | 0.010043
-0.7 | 0.0005554 | 0.0026802 | 0.00975
-0.69 | 0.0005352 | 0.0025967 | 0.009513
-0.68 | 0.0005073 | 0.0025082 | 0.009221
-0.67 | 0.00048391 | 0.0024306 | 0.008941
-0.66 | 0.00046347 | 0.0023513 | 0.008722
-0.65 | 0.00044255 | 0.0022604 | 0.00846
-0.64 | 0.00042502 | 0.002209 | 0.008224
-0.63 | 0.00040491 | 0.0021201 | 0.007938
-0.62 | 0.00038503 | 0.0020469 | 0.007747
-0.61 | 0.00036803 | 0.0019803 | 0.007561
-0.6 | 0.00035137 | 0.001905 | 0.007298
-0.59 | 0.00033535 | 0.0018405 | 0.00711
-0.58 | 0.00032002 | 0.0017907 | 0.006896
-0.57 | 0.0003057 | 0.0017201 | 0.006696
-0.56 | 0.00029175 | 0.0016567 | 0.006507
-0.55 | 0.00027838 | 0.0015934 | 0.006323
-0.54 | 0.00026474 | 0.0015328 | 0.006096
-0.53 | 0.00025182 | 0.0014858 | 0.005927
-0.52 | 0.0002418 | 0.0014325 | 0.005795
-0.51 | 0.00022934 | 0.0013832 | 0.005645
-0.5 | 0.00021912 | 0.0013312 | 0.005486
-0.49 | 0.00021028 | 0.0012858 | 0.005297
-0.48 | 0.00020038 | 0.0012413 | 0.005172
-0.47 | 0.00019356 | 0.0012126 | 0.005031
-0.46 | 0.00018874 | 0.0011749 | 0.0049499
-0.45 | 0.00018471 | 0.0011537 | 0.0048134
-0.44 | 0.00018218 | 0.0011403 | 0.004774
-0.43 | 0.00018436 | 0.0011308 | 0.00473
-0.42 | 0.00019125 | 0.001148 | 0.0047568
-0.41 | 0.00020334 | 0.0011708 | 0.0048519
-0.4 | 0.00022179 | 0.0012323 | 0.0050483
-0.39 | 0.000253 | 0.0013251 | 0.0053892
-0.38 | 0.00029676 | 0.0014732 | 0.005949
-0.37 | 0.00036284 | 0.0016783 | 0.006686
-0.36 | 0.00045581 | 0.0019981 | 0.007795
-0.35 | 0.0005971 | 0.0024473 | 0.009371
-0.34 | 0.0007812 | 0.0030816 | 0.011698
-0.33 | 0.0010389 | 0.0039505 | 0.014961
-0.32 | 0.0013964 | 0.0051771 | 0.019591
-0.31 | 0.0018871 | 0.00704 | 0.026103
-0.3 | 0.0025644 | 0.00944 | 0.035158
-0.29 | 0.0035177 | 0.012764 | 0.047948
-0.28 | 0.004811 | 0.017321 | 0.06567
-0.27 | 0.006978 | 0.023691 | 0.09025
-0.26 | 0.009499 | 0.032267 | 0.12328
-0.25 | 0.013021 | 0.044343 | 0.16986
-0.24 | 0.017747 | 0.06169 | 0.22997
-0.23 | 0.02438 | 0.08434 | 0.31667
-0.22 | 0.033165 | 0.11452 | 0.43019
-0.21 | 0.04522 | 0.1564 | 0.584
-0.2 | 0.06309 | 0.21173 | 0.7894
-0.19 | 0.08559 | 0.28615 | 1.0655
-0.18 | 0.11652 | 0.38664 | 1.436
-0.17 | 0.15752 | 0.52048 | 1.9102
-0.16 | 0.21221 | 0.7013 | 2.5363
-0.15 | 0.28683 | 0.9334 | 3.3329
-0.14 | 0.38472 | 1.2434 | 4.3699
-0.13 | 0.51669 | 1.6484 | 5.6492
-0.12 | 0.687 | 2.1747 | 7.277
-0.11 | 0.9176 | 2.8381 | 9.244
-0.1 | 1.2172 | 3.713 | 11.568
-0.09 | 1.6124 | 4.8047 | 14.414
-0.08 | 2.1164 | 6.144 | 17.658
-0.07 | 2.75 | 7.84 | 21.384
-0.06 | 3.5606 | 9.847 | 25.697
-0.05 | 4.5765 | 12.307 | 30.546
-0.04 | 5.799 | 15.197 | 35.821
-0.03 | 7.293 | 18.54 | 41.711
-0.02 | 9.099 | 22.375 | 48.08
-0.01 | 11.197 | 26.843 | 54.91
0 | 13.683 | 31.856 | 62.47
0.01 | 16.497 | 37.312 | 70.28
0.02 | 19.654 | 43.345 | 78.56
0.03 | 23.206 | 49.772 | 87.45
0.04 | 27.06 | 56.814 | 96.51
0.05 | 31.24 | 64.11 | 105.91
0.06 | 35.649 | 72.05 | 115.85
0.07 | 40.335 | 80.42 | 126.09
0.08 | 45.161 | 88.98 | 136.59
0.09 | 50.19 | 97.94 | 147.41
0.1 | 55.321 | 107.21 | 158.09
0.11 | 60.24 | 116.83 | 169.44
0.12 | 65.54 | 126.79 | 180.9
0.13 | 70.73 | 136.85 | 192.48
0.14 | 75.84 | 147.09 | 204.22
0.15 | 80.77 | 157.56 | 215.91
0.16 | 85.59 | 168.48 | 227.97
0.17 | 90.24 | 179.28 | 239.99
0.18 | 94.81 | 190.4 | 252.05
0.19 | 99.23 | 201.42 | 264.15
0.2 | 103.53 | 212.66 | 276.42
0.21 | 107.5 | 224.14 | 288.74
0.22 | 111.12 | 235.49 | 300.95
0.23 | 114.68 | 246.92 | 313.25
0.24 | 118.16 | 258.36 | 325.36
0.25 | 121.58 | 269.96 | 337.81
0.26 | 124.63 | 281.41 | 350.06
0.27 | 127.49 | 292.91 | 362.12
0.28 | 130.05 | 304.21 | 374.17
0.29 | 132.63 | 315.67 | 386
0.3 | 135.08 | 327.16 | 398.11
0.31 | 137.41 | 338.41 | 409.97
0.32 | 139.59 | 349.62 | 421.72
0.33 | 141.18 | 360.55 | 433.29
0.34 | 143.17 | 371.62 | 444.78
0.35 | 144.95 | 382.49 | 456.15
0.36 | 146.73 | 393.1 | 467.46
0.37 | 148.13 | 403.71 | 478.61
0.38 | 149.5 | 413.99 | 489.3
0.39 | 150.86 | 424.29 | 500.2
0.4 | 152.36 | 434.21 | 510.77
0.41 | 153.66 | 443.95 | 521.11
0.42 | 154.65 | 453.53 | 531.5
0.43 | 155.77 | 462.99 | 541.31
0.44 | 156.83 | 472.05 | 551.26
0.45 | 157.84 | 480.85 | 560.79
0.46 | 158.88 | 489.54 | 570
0.47 | 159.27 | 497.76 | 579
0.48 | 160.32 | 505.86 | 588.2
0.49 | 161.14 | 513.68 | 596.8
0.5 | 162.04 | 521.05 | 605

## Tranconductance (mS-mm)
VGS (V) | VDS = 0.100 V | VDS = 0.500 V | VDS = 0.900 V
-0.75 | -0.00291 | -0.00949 | -0.0314
-0.74 | -0.002865 | -0.00821 | -0.03025
-0.73 | -0.002625 | -0.00838 | -0.02825
-0.72 | -0.00272 | -0.011815 | -0.0263
-0.71 | -0.00289 | -0.011405 | -0.02725
-0.7 | -0.002395 | -0.00868 | -0.0265
-0.69 | -0.002405 | -0.0086 | -0.02645
-0.68 | -0.0025645 | -0.008305 | -0.0286
-0.67 | -0.0021915 | -0.007845 | -0.02495
-0.66 | -0.002068 | -0.00851 | -0.02405
-0.65 | -0.0019225 | -0.007115 | -0.0249
-0.64 | -0.001882 | -0.007015 | -0.0261
-0.63 | -0.0019995 | -0.008105 | -0.02385
-0.62 | -0.001844 | -0.00699 | -0.01885
-0.61 | -0.001683 | -0.007095 | -0.02245
-0.6 | -0.001634 | -0.00699 | -0.02255
-0.59 | -0.0015675 | -0.005715 | -0.0201
-0.58 | -0.0014825 | -0.00602 | -0.0207
-0.57 | -0.0014135 | -0.0067 | -0.01945
-0.56 | -0.001366 | -0.006335 | -0.01865
-0.55 | -0.0013505 | -0.006195 | -0.02055
-0.54 | -0.001328 | -0.00538 | -0.0198
-0.53 | -0.001147 | -0.005015 | -0.01505
-0.52 | -0.001124 | -0.00513 | -0.0141
-0.51 | -0.001134 | -0.005065 | -0.01545
-0.5 | -0.000953 | -0.00487 | -0.0174
-0.49 | -0.000937 | -0.004495 | -0.0157
-0.48 | -0.000836 | -0.00366 | -0.0133
-0.47 | -0.000582 | -0.00332 | -0.011105
-0.46 | -0.0004425 | -0.002945 | -0.01088
-0.45 | -0.000328 | -0.00173 | -0.008795
-0.44 | -1.75e-05 | -0.001145 | -0.00417
-0.43 | 0.0004535 | 0.000385 | -0.00086
-0.42 | 0.000949 | 0.002 | 0.006095
-0.41 | 0.001527 | 0.004215 | 0.014575
-0.4 | 0.002483 | 0.007715 | 0.026865
-0.39 | 0.0037485 | 0.012045 | 0.045035
-0.38 | 0.005492 | 0.01766 | 0.06484
-0.37 | 0.0079525 | 0.026245 | 0.0923
-0.36 | 0.011713 | 0.03845 | 0.13425
-0.35 | 0.0162695 | 0.054175 | 0.19515
-0.34 | 0.02209 | 0.07516 | 0.2795
-0.33 | 0.03076 | 0.104775 | 0.39465
-0.32 | 0.04241 | 0.154475 | 0.5571
-0.31 | 0.0584 | 0.213145 | 0.77835
-0.3 | 0.08153 | 0.2862 | 1.09225
-0.29 | 0.11233 | 0.39405 | 1.5256
-0.28 | 0.173015 | 0.54635 | 2.1151
-0.27 | 0.2344 | 0.7473 | 2.8805
-0.26 | 0.30215 | 1.0326 | 3.9805
-0.25 | 0.4124 | 1.47115 | 5.3345
-0.24 | 0.56795 | 1.99985 | 7.3405
-0.23 | 0.7709 | 2.6415 | 10.011
-0.22 | 1.042 | 3.603 | 13.3665
-0.21 | 1.49625 | 4.8605 | 17.9605
-0.2 | 2.0185 | 6.4875 | 24.075
-0.19 | 2.6715 | 8.7455 | 32.33
-0.18 | 3.5965 | 11.7165 | 42.235
-0.17 | 4.7845 | 15.733 | 55.015
-0.16 | 6.4655 | 20.646 | 71.135
-0.15 | 8.6255 | 27.105 | 91.68
-0.14 | 11.493 | 35.75 | 115.815
-0.13 | 15.114 | 46.565 | 145.355
-0.12 | 20.0455 | 59.485 | 179.74
-0.11 | 26.51 | 76.915 | 214.55
-0.1 | 34.74 | 98.33 | 258.5
-0.09 | 44.96 | 121.55 | 304.5
-0.08 | 56.88 | 151.765 | 348.5
-0.07 | 72.21 | 185.15 | 401.95
-0.06 | 91.325 | 223.35 | 458.1
-0.05 | 111.92 | 267.5 | 506.2
-0.04 | 135.825 | 311.65 | 558.25
-0.03 | 165 | 358.9 | 612.95
-0.02 | 195.2 | 415.15 | 659.95
-0.01 | 229.2 | 474.05 | 719.5
0 | 265 | 523.45 | 768.5
0.01 | 298.55 | 574.45 | 804.5
0.02 | 335.45 | 623 | 858.5
0.03 | 370.3 | 673.45 | 897.5
0.04 | 401.7 | 716.9 | 923
0.05 | 429.45 | 761.8 | 967
0.06 | 454.75 | 815.5 | 1009
0.07 | 475.6 | 846.5 | 1037
0.08 | 492.75 | 876 | 1066
0.09 | 508 | 911.5 | 1075
0.1 | 502.5 | 944.5 | 1101.5
0.11 | 510.95 | 979 | 1140.5
0.12 | 524.5 | 1001 | 1152
0.13 | 515 | 1015 | 1166
0.14 | 502 | 1035.5 | 1171.5
0.15 | 487.5 | 1069.5 | 1187.5
0.16 | 473.5 | 1086 | 1204
0.17 | 461 | 1096 | 1204
0.18 | 449.5 | 1107 | 1208
0.19 | 436 | 1113 | 1218.5
0.2 | 413.5 | 1136 | 1229.5
0.21 | 379.5 | 1141.5 | 1226.5
0.22 | 359 | 1139 | 1225.5
0.23 | 352 | 1143.5 | 1220.5
0.24 | 345 | 1152 | 1228
0.25 | 323.5 | 1152.5 | 1235
0.26 | 295.5 | 1147.5 | 1215.5
0.27 | 271 | 1140 | 1205.5
0.28 | 257 | 1138 | 1194
0.29 | 251.5 | 1147.5 | 1197
0.3 | 239 | 1137 | 1198.5
0.31 | 225.5 | 1123 | 1180.5
0.32 | 188.5 | 1107 | 1166
0.33 | 179 | 1100 | 1153
0.34 | 188.5 | 1097 | 1143
0.35 | 178 | 1074 | 1134
0.36 | 159 | 1061 | 1123
0.37 | 138.5 | 1044.5 | 1092
0.38 | 136.5 | 1029 | 1079.5
0.39 | 143 | 1011 | 1073.5
0.4 | 140 | 983 | 1045.5
0.41 | 114.5 | 966 | 1036.5
0.42 | 105.5 | 952 | 1010
0.43 | 109 | 926 | 988
0.44 | 103.5 | 893 | 974
0.45 | 102.5 | 874.5 | 937
0.46 | 71.5 | 845.5 | 910.5
0.47 | 72 | 816 | 910
0.48 | 93.5 | 796 | 890
0.49 | 86 | 759.5 | 840
0.5 | 90 | 737 | 820