## IDS-VDS Characteristic (mA-mm)
VGS (V) | VDS = 0.100 V | VDS = 0.500 V | VDS = 0.900 V
-0.75 | 0.0006545 | 0.0028648 | 0.009622
-0.74 | 0.0006276 | 0.0027557 | 0.009446
-0.73 | 0.0006044 | 0.0026571 | 0.009215
-0.72 | 0.0005787 | 0.0025791 | 0.008938
-0.71 | 0.0005522 | 0.0024929 | 0.008724
-0.7 | 0.000529 | 0.0024271 | 0.008498
-0.69 | 0.0005097 | 0.0023564 | 0.008263
-0.68 | 0.00049466 | 0.0022852 | 0.008038
-0.67 | 0.00047264 | 0.0022172 | 0.007819
-0.66 | 0.0004533 | 0.0021341 | 0.007603
-0.65 | 0.00043066 | 0.0020608 | 0.007397
-0.64 | 0.00041195 | 0.0020043 | 0.007214
-0.63 | 0.00039508 | 0.0019291 | 0.006977
-0.62 | 0.00037475 | 0.0018446 | 0.006772
-0.61 | 0.00035714 | 0.001795 | 0.006615
-0.6 | 0.00034388 | 0.0017334 | 0.006399
-0.59 | 0.00032653 | 0.0016815 | 0.006252
-0.58 | 0.00031251 | 0.0016132 | 0.006029
-0.57 | 0.00029849 | 0.0015746 | 0.005874
-0.56 | 0.00028474 | 0.0015072 | 0.005691
-0.55 | 0.00027006 | 0.0014523 | 0.005539
-0.54 | 0.00025789 | 0.0013992 | 0.005361
-0.53 | 0.00024722 | 0.0013593 | 0.005214
-0.52 | 0.00023486 | 0.0013115 | 0.005068
-0.51 | 0.00022456 | 0.0012679 | 0.0049417
-0.5 | 0.00021504 | 0.0012314 | 0.0048037
-0.49 | 0.00020519 | 0.0011826 | 0.0046595
-0.48 | 0.00019699 | 0.0011461 | 0.0045575
-0.47 | 0.00019151 | 0.0011107 | 0.0044609
-0.46 | 0.00018681 | 0.0010899 | 0.0043654
-0.45 | 0.00018464 | 0.0010721 | 0.0042942
-0.44 | 0.00018322 | 0.0010647 | 0.0043212
-0.43 | 0.00018678 | 0.0010733 | 0.0043247
-0.42 | 0.00019425 | 0.0010874 | 0.0043841
-0.41 | 0.00020841 | 0.0011287 | 0.0045478
-0.4 | 0.00023237 | 0.0012127 | 0.004773
-0.39 | 0.00026783 | 0.001329 | 0.0051787
-0.38 | 0.00031887 | 0.001507 | 0.005881
-0.37 | 0.00039267 | 0.0017568 | 0.006758
-0.36 | 0.00049549 | 0.0021128 | 0.008047
-0.35 | 0.0006762 | 0.002624 | 0.009936
-0.34 | 0.000889 | 0.0033283 | 0.012621
-0.33 | 0.0011815 | 0.0043288 | 0.016437
-0.32 | 0.0015882 | 0.005827 | 0.021633
-0.31 | 0.0021486 | 0.007739 | 0.02911
-0.3 | 0.0029308 | 0.010461 | 0.039538
-0.29 | 0.0039867 | 0.014223 | 0.054006
-0.28 | 0.0054505 | 0.019471 | 0.0744
-0.27 | 0.007797 | 0.026596 | 0.10199
-0.26 | 0.010646 | 0.036441 | 0.13989
-0.25 | 0.014499 | 0.05001 | 0.19015
-0.24 | 0.019781 | 0.06898 | 0.26052
-0.23 | 0.026987 | 0.09422 | 0.35614
-0.22 | 0.036633 | 0.12798 | 0.48284
-0.21 | 0.050066 | 0.17365 | 0.6572
-0.2 | 0.06952 | 0.23564 | 0.8874
-0.19 | 0.09412 | 0.31862 | 1.1943
-0.18 | 0.12743 | 0.43158 | 1.6015
-0.17 | 0.17248 | 0.5805 | 2.1308
-0.16 | 0.23244 | 0.7785 | 2.8151
-0.15 | 0.31276 | 1.0359 | 3.6868
-0.14 | 0.42118 | 1.3779 | 4.8037
-0.13 | 0.5606 | 1.8145 | 6.201
-0.12 | 0.7512 | 2.3889 | 7.932
-0.11 | 0.9932 | 3.1123 | 10.044
-0.1 | 1.318 | 4.0567 | 12.51
-0.09 | 1.7399 | 5.2076 | 15.494
-0.08 | 2.2761 | 6.659 | 18.928
-0.07 | 2.9564 | 8.438 | 22.838
-0.06 | 3.808 | 10.594 | 27.281
-0.05 | 4.883 | 13.183 | 32.254
-0.04 | 6.14 | 16.174 | 37.741
-0.03 | 7.722 | 19.658 | 43.744
-0.02 | 9.56 | 23.694 | 50.335
-0.01 | 11.778 | 28.265 | 57.38
0 | 14.351 | 33.368 | 64.9
0.01 | 17.268 | 39.01 | 72.97
0.02 | 20.466 | 45.083 | 81.28
0.03 | 24.089 | 51.796 | 90.34
0.04 | 28.026 | 58.78 | 99.58
0.05 | 32.261 | 66.34 | 109.17
0.06 | 36.771 | 74.37 | 119.01
0.07 | 41.484 | 82.67 | 129.4
0.08 | 46.392 | 91.44 | 140.01
0.09 | 51.421 | 100.62 | 150.9
0.1 | 56.533 | 109.93 | 161.98
0.11 | 61.57 | 119.67 | 172.97
0.12 | 66.82 | 129.55 | 184.61
0.13 | 71.98 | 139.76 | 196.31
0.14 | 77.08 | 150.14 | 208.03
0.15 | 82.1 | 160.7 | 219.91
0.16 | 86.87 | 171.52 | 231.84
0.17 | 91.56 | 182.42 | 243.94
0.18 | 96.03 | 193.44 | 256.07
0.19 | 100.5 | 204.71 | 268.28
0.2 | 104.66 | 216.01 | 280.44
0.21 | 108.57 | 227.31 | 292.89
0.22 | 112.3 | 238.85 | 305.15
0.23 | 115.95 | 250.26 | 317.36
0.24 | 119.32 | 261.75 | 329.59
0.25 | 122.68 | 273.45 | 341.86
0.26 | 125.62 | 284.65 | 354.16
0.27 | 128.45 | 296.28 | 366.34
0.28 | 131.16 | 307.76 | 378.27
0.29 | 133.56 | 319.15 | 390.27
0.3 | 135.95 | 330.58 | 402.18
0.31 | 138.31 | 341.74 | 414.12
0.32 | 140.32 | 352.9 | 425.81
0.33 | 142.38 | 364.07 | 437.46
0.34 | 144.06 | 375.05 | 448.9
0.35 | 145.81 | 385.71 | 460.26
0.36 | 147.55 | 396.45 | 471.42
0.37 | 149.21 | 407.06 | 482.63
0.38 | 150.41 | 417.36 | 493.45
0.39 | 151.8 | 427.59 | 504.02
0.4 | 153.14 | 437.39 | 514.68
0.41 | 154.41 | 447.14 | 524.96
0.42 | 155.67 | 456.78 | 535.22
0.43 | 156.49 | 466.03 | 545.29
0.44 | 157.49 | 475.16 | 554.87
0.45 | 158.59 | 483.83 | 564.45
0.46 | 159.39 | 492.44 | 573.6
0.47 | 160.32 | 500.75 | 582.8
0.48 | 160.96 | 508.74 | 591.4
0.49 | 161.78 | 516.4 | 600.3
0.5 | 162.71 | 523.75 | 608.6

## Tranconductance (mS-mm)
VGS (V) | VDS = 0.100 V | VDS = 0.500 V | VDS = 0.900 V
-0.75 | -0.00269 | -0.01091 | -0.0176
-0.74 | -0.002505 | -0.010385 | -0.02035
-0.73 | -0.002445 | -0.00883 | -0.0254
-0.72 | -0.00261 | -0.00821 | -0.02455
-0.71 | -0.002485 | -0.0076 | -0.022
-0.7 | -0.002125 | -0.006825 | -0.02305
-0.69 | -0.001717 | -0.007095 | -0.023
-0.68 | -0.001853 | -0.00696 | -0.0222
-0.67 | -0.002068 | -0.007555 | -0.02175
-0.66 | -0.002099 | -0.00782 | -0.0211
-0.65 | -0.0020675 | -0.00649 | -0.01945
-0.64 | -0.001779 | -0.006585 | -0.021
-0.63 | -0.00186 | -0.007985 | -0.0221
-0.62 | -0.001897 | -0.006705 | -0.0181
-0.61 | -0.0015435 | -0.00556 | -0.01865
-0.6 | -0.0015305 | -0.005675 | -0.01815
-0.59 | -0.0015685 | -0.00601 | -0.0185
-0.58 | -0.001402 | -0.005345 | -0.0189
-0.57 | -0.0013885 | -0.0053 | -0.0169
-0.56 | -0.0014215 | -0.006115 | -0.01675
-0.55 | -0.0013425 | -0.0054 | -0.0165
-0.54 | -0.001142 | -0.00465 | -0.01625
-0.53 | -0.0011515 | -0.004385 | -0.01465
-0.52 | -0.001133 | -0.00457 | -0.013615
-0.51 | -0.000991 | -0.004005 | -0.013215
-0.5 | -0.0009685 | -0.004265 | -0.01411
-0.49 | -0.0009025 | -0.004265 | -0.01231
-0.48 | -0.000684 | -0.003595 | -0.00993
-0.47 | -0.000509 | -0.00281 | -0.009605
-0.46 | -0.0003435 | -0.00193 | -0.008335
-0.45 | -0.0001795 | -0.00126 | -0.00221
-0.44 | 0.000107 | 6e-05 | 0.001525
-0.43 | 0.0005515 | 0.001135 | 0.003145
-0.42 | 0.0010815 | 0.00277 | 0.011155
-0.41 | 0.001906 | 0.006265 | 0.019445
-0.4 | 0.002971 | 0.010015 | 0.031545
-0.39 | 0.004325 | 0.014715 | 0.0554
-0.38 | 0.006242 | 0.02139 | 0.078965
-0.37 | 0.008831 | 0.03029 | 0.1083
-0.36 | 0.0141765 | 0.04336 | 0.1589
-0.35 | 0.0196755 | 0.060775 | 0.2287
-0.34 | 0.025265 | 0.08524 | 0.32505
-0.33 | 0.03496 | 0.124935 | 0.4506
-0.32 | 0.048355 | 0.17051 | 0.63365
-0.31 | 0.06713 | 0.2317 | 0.89525
-0.3 | 0.091905 | 0.3242 | 1.2448
-0.29 | 0.125985 | 0.4505 | 1.7431
-0.28 | 0.190515 | 0.61865 | 2.3992
-0.27 | 0.259775 | 0.8485 | 3.2745
-0.26 | 0.3351 | 1.1707 | 4.408
-0.25 | 0.45675 | 1.62695 | 6.0315
-0.24 | 0.6244 | 2.2105 | 8.2995
-0.23 | 0.8426 | 2.95 | 11.116
-0.22 | 1.15395 | 3.9715 | 15.053
-0.21 | 1.64435 | 5.383 | 20.228
-0.2 | 2.2027 | 7.2485 | 26.855
-0.19 | 2.8955 | 9.797 | 35.705
-0.18 | 3.918 | 13.094 | 46.825
-0.17 | 5.2505 | 17.346 | 60.68
-0.16 | 7.014 | 22.77 | 77.8
-0.15 | 9.437 | 29.97 | 99.43
-0.14 | 12.392 | 38.93 | 125.71
-0.13 | 16.501 | 50.55 | 156.415
-0.12 | 21.63 | 64.89 | 192.15
-0.11 | 28.34 | 83.39 | 228.9
-0.1 | 37.335 | 104.765 | 272.5
-0.09 | 47.905 | 130.115 | 320.9
-0.08 | 60.825 | 161.52 | 367.2
-0.07 | 76.595 | 196.75 | 417.65
-0.06 | 96.33 | 237.25 | 470.8
-0.05 | 116.6 | 279 | 523
-0.04 | 141.95 | 323.75 | 574.5
-0.03 | 171 | 376 | 629.7
-0.02 | 202.8 | 430.35 | 681.8
-0.01 | 239.55 | 483.7 | 728.25
0 | 274.5 | 537.25 | 779.5
0.01 | 305.75 | 585.75 | 819
0.02 | 341.05 | 639.3 | 868.5
0.03 | 378 | 684.85 | 915
0.04 | 408.6 | 727.2 | 941.5
0.05 | 437.25 | 779.5 | 971.5
0.06 | 461.15 | 816.5 | 1011.5
0.07 | 481.05 | 853.5 | 1050
0.08 | 496.85 | 897.5 | 1075
0.09 | 507.05 | 924.5 | 1098.5
0.1 | 507.45 | 952.5 | 1103.5
0.11 | 514.35 | 981 | 1131.5
0.12 | 520.5 | 1004.5 | 1167
0.13 | 513 | 1029.5 | 1171
0.14 | 506 | 1047 | 1180
0.15 | 489.5 | 1069 | 1190.5
0.16 | 473 | 1086 | 1201.5
0.17 | 458 | 1096 | 1211.5
0.18 | 447 | 1114.5 | 1217
0.19 | 431.5 | 1128.5 | 1218.5
0.2 | 403.5 | 1130 | 1230.5
0.21 | 382 | 1142 | 1235.5
0.22 | 369 | 1147.5 | 1223.5
0.23 | 351 | 1145 | 1222
0.24 | 336.5 | 1159.5 | 1225
0.25 | 315 | 1145 | 1228.5
0.26 | 288.5 | 1141.5 | 1224
0.27 | 277 | 1155.5 | 1205.5
0.28 | 255.5 | 1143.5 | 1196.5
0.29 | 239.5 | 1141 | 1195.5
0.3 | 237.5 | 1129.5 | 1192.5
0.31 | 218.5 | 1116 | 1181.5
0.32 | 203.5 | 1116.5 | 1167
0.33 | 187 | 1107.5 | 1154.5
0.34 | 171.5 | 1082 | 1140
0.35 | 174.5 | 1070 | 1126
0.36 | 170 | 1067.5 | 1118.5
0.37 | 143 | 1045.5 | 1101.5
0.38 | 129.5 | 1026.5 | 1069.5
0.39 | 136.5 | 1001.5 | 1061.5
0.4 | 130.5 | 977.5 | 1047
0.41 | 126.5 | 969.5 | 1027
0.42 | 104 | 944.5 | 1016.5
0.43 | 91 | 919 | 982.5
0.44 | 105 | 890 | 958
0.45 | 95 | 864 | 936.5
0.46 | 86.5 | 846 | 917.5
0.47 | 78.5 | 815 | 890
0.48 | 73 | 782.5 | 875
0.49 | 87.5 | 750.5 | 860
0.5 | 93 | 735 | 830