## IDS-VDS Characteristic (mA-mm)
VGS (V) | VDS = 0.100 V | VDS = 0.500 V | VDS = 0.900 V
-0.75 | 0.0006686 | 0.0029489 | 0.010123
-0.74 | 0.0006367 | 0.0028561 | 0.009863
-0.73 | 0.0006165 | 0.0027516 | 0.009645
-0.72 | 0.0005819 | 0.0026678 | 0.009276
-0.71 | 0.0005596 | 0.002607 | 0.009079
-0.7 | 0.0005354 | 0.0025135 | 0.008857
-0.69 | 0.0005124 | 0.0024086 | 0.008591
-0.68 | 0.00049191 | 0.0023471 | 0.008402
-0.67 | 0.00046924 | 0.002272 | 0.008166
-0.66 | 0.00044906 | 0.0022085 | 0.0079
-0.65 | 0.00043108 | 0.0021264 | 0.007723
-0.64 | 0.00041089 | 0.0020424 | 0.007445
-0.63 | 0.00039237 | 0.0019725 | 0.007293
-0.62 | 0.00037825 | 0.0018946 | 0.00713
-0.61 | 0.00036106 | 0.0018374 | 0.006878
-0.6 | 0.00034701 | 0.0017714 | 0.006692
-0.59 | 0.00033043 | 0.0016995 | 0.006464
-0.58 | 0.00031498 | 0.0016467 | 0.006273
-0.57 | 0.00030146 | 0.0015793 | 0.006109
-0.56 | 0.00028761 | 0.0015255 | 0.005918
-0.55 | 0.00027311 | 0.0014785 | 0.005728
-0.54 | 0.00025765 | 0.0014258 | 0.005617
-0.53 | 0.00024686 | 0.0013835 | 0.005455
-0.52 | 0.00023713 | 0.0013325 | 0.005304
-0.51 | 0.00022547 | 0.0012808 | 0.005137
-0.5 | 0.00021739 | 0.001235 | 0.00502
-0.49 | 0.00020675 | 0.0012062 | 0.0048872
-0.48 | 0.00019831 | 0.0011671 | 0.0047847
-0.47 | 0.00019183 | 0.0011278 | 0.0046386
-0.46 | 0.00018673 | 0.0011054 | 0.0045811
-0.45 | 0.00018378 | 0.0010833 | 0.0044931
-0.44 | 0.00018332 | 0.0010731 | 0.0044687
-0.43 | 0.00018718 | 0.001079 | 0.0044461
-0.42 | 0.00019501 | 0.0010987 | 0.004535
-0.41 | 0.00020907 | 0.0011367 | 0.0046498
-0.4 | 0.00023116 | 0.0012042 | 0.0048895
-0.39 | 0.00026503 | 0.0013209 | 0.0052872
-0.38 | 0.00031496 | 0.0014874 | 0.005965
-0.37 | 0.00038701 | 0.0017288 | 0.006789
-0.36 | 0.00048763 | 0.002081 | 0.008025
-0.35 | 0.0006627 | 0.0025637 | 0.009811
-0.34 | 0.0008714 | 0.0032645 | 0.012429
-0.33 | 0.0011588 | 0.00423 | 0.016033
-0.32 | 0.0015592 | 0.005572 | 0.021176
-0.31 | 0.0021056 | 0.007658 | 0.028358
-0.3 | 0.0028594 | 0.010296 | 0.038475
-0.29 | 0.0039171 | 0.013943 | 0.052321
-0.28 | 0.0053405 | 0.018883 | 0.07215
-0.27 | 0.007656 | 0.025959 | 0.09869
-0.26 | 0.010399 | 0.035405 | 0.13492
-0.25 | 0.014221 | 0.04853 | 0.18396
-0.24 | 0.019384 | 0.06696 | 0.25245
-0.23 | 0.026539 | 0.09125 | 0.34485
-0.22 | 0.036004 | 0.12363 | 0.46834
-0.21 | 0.049081 | 0.16886 | 0.6351
-0.2 | 0.06808 | 0.22836 | 0.8592
-0.19 | 0.0921 | 0.30981 | 1.1478
-0.18 | 0.12526 | 0.41824 | 1.55
-0.17 | 0.16898 | 0.56073 | 2.0593
-0.16 | 0.22737 | 0.752 | 2.7216
-0.15 | 0.30593 | 1.0041 | 3.5756
-0.14 | 0.40976 | 1.3374 | 4.6563
-0.13 | 0.54893 | 1.7627 | 6.036
-0.12 | 0.731 | 2.3155 | 7.709
-0.11 | 0.9741 | 3.0316 | 9.745
-0.1 | 1.2883 | 3.9296 | 12.189
-0.09 | 1.7 | 5.0914 | 15.11
-0.08 | 2.2294 | 6.499 | 18.431
-0.07 | 2.8891 | 8.229 | 22.283
-0.06 | 3.7325 | 10.333 | 26.619
-0.05 | 4.7786 | 12.869 | 31.589
-0.04 | 6.017 | 15.818 | 37.03
-0.03 | 7.553 | 19.304 | 42.948
-0.02 | 9.412 | 23.218 | 49.485
-0.01 | 11.584 | 27.731 | 56.375
0 | 14.112 | 32.896 | 63.87
0.01 | 17.003 | 38.383 | 71.88
0.02 | 20.194 | 44.411 | 80.19
0.03 | 23.784 | 51.077 | 89.05
0.04 | 27.673 | 58.01 | 98.35
0.05 | 31.871 | 65.46 | 107.74
0.06 | 36.355 | 73.45 | 117.66
0.07 | 41.111 | 81.8 | 128.01
0.08 | 45.997 | 90.52 | 138.6
0.09 | 50.962 | 99.57 | 149.29
0.1 | 56.065 | 108.89 | 160.2
0.11 | 61.05 | 118.48 | 171.49
0.12 | 66.29 | 128.38 | 183.02
0.13 | 71.47 | 138.55 | 194.64
0.14 | 76.6 | 149 | 206.21
0.15 | 81.62 | 159.52 | 218.07
0.16 | 86.46 | 170.4 | 230.14
0.17 | 91.04 | 181.04 | 242.13
0.18 | 95.55 | 192.16 | 254.37
0.19 | 99.88 | 203.32 | 266.33
0.2 | 104.03 | 214.63 | 278.64
0.21 | 108.22 | 226.11 | 291
0.22 | 112.01 | 237.41 | 303.19
0.23 | 115.47 | 248.83 | 315.51
0.24 | 118.77 | 260.3 | 327.75
0.25 | 121.94 | 271.91 | 340.08
0.26 | 125.06 | 283.35 | 352.25
0.27 | 128.17 | 294.87 | 364.34
0.28 | 130.76 | 306.21 | 376.24
0.29 | 133.16 | 317.55 | 388.32
0.3 | 135.41 | 329.1 | 400.42
0.31 | 137.59 | 340.2 | 412.19
0.32 | 140.07 | 351.47 | 424.05
0.33 | 142.02 | 362.57 | 435.45
0.34 | 143.65 | 373.46 | 447.05
0.35 | 145.31 | 384.3 | 458.41
0.36 | 146.93 | 394.89 | 469.55
0.37 | 148.73 | 405.56 | 480.73
0.38 | 150.18 | 415.84 | 491.53
0.39 | 151.28 | 425.99 | 502.31
0.4 | 152.52 | 435.85 | 512.81
0.41 | 153.94 | 445.72 | 523.19
0.42 | 155.23 | 455.28 | 533.31
0.43 | 156.27 | 464.59 | 543.36
0.44 | 156.97 | 473.67 | 553.09
0.45 | 157.85 | 482.37 | 562.7
0.46 | 159.31 | 491.09 | 571.9
0.47 | 160.07 | 499.36 | 581.2
0.48 | 160.6 | 507.24 | 589.8
0.49 | 161.32 | 515 | 598.3
0.5 | 162.23 | 522.51 | 607.1

## Tranconductance (mS-mm)
VGS (V) | VDS = 0.100 V | VDS = 0.500 V | VDS = 0.900 V
-0.75 | -0.00319 | -0.00928 | -0.026
-0.74 | -0.002605 | -0.009865 | -0.0239
-0.73 | -0.00274 | -0.009415 | -0.02935
-0.72 | -0.002845 | -0.00723 | -0.0283
-0.71 | -0.002325 | -0.007715 | -0.02095
-0.7 | -0.00236 | -0.00992 | -0.0244
-0.69 | -0.0021745 | -0.00832 | -0.02275
-0.68 | -0.002158 | -0.00683 | -0.02125
-0.67 | -0.0021425 | -0.00693 | -0.0251
-0.66 | -0.001908 | -0.00728 | -0.02215
-0.65 | -0.0019085 | -0.008305 | -0.02275
-0.64 | -0.0019355 | -0.007695 | -0.0215
-0.63 | -0.001632 | -0.00739 | -0.01575
-0.62 | -0.0015655 | -0.006755 | -0.02075
-0.61 | -0.001562 | -0.00616 | -0.0219
-0.6 | -0.0015315 | -0.006895 | -0.0207
-0.59 | -0.0016015 | -0.006235 | -0.02095
-0.58 | -0.0014485 | -0.00601 | -0.01775
-0.57 | -0.0013685 | -0.00606 | -0.01775
-0.56 | -0.0014175 | -0.00504 | -0.01905
-0.55 | -0.001498 | -0.004985 | -0.01505
-0.54 | -0.0013125 | -0.00475 | -0.01365
-0.53 | -0.001026 | -0.004665 | -0.01565
-0.52 | -0.0010695 | -0.005135 | -0.0159
-0.51 | -0.000987 | -0.004875 | -0.0142
-0.5 | -0.000936 | -0.00373 | -0.01249
-0.49 | -0.000954 | -0.003395 | -0.011765
-0.48 | -0.000746 | -0.00392 | -0.01243
-0.47 | -0.000579 | -0.003085 | -0.01018
-0.46 | -0.0004025 | -0.002225 | -0.007275
-0.45 | -0.0001705 | -0.001615 | -0.00562
-0.44 | 0.00017 | -0.000215 | -0.00235
-0.43 | 0.0005845 | 0.00128 | 0.003315
-0.42 | 0.0010945 | 0.002885 | 0.010185
-0.41 | 0.0018075 | 0.005275 | 0.017725
-0.4 | 0.002798 | 0.00921 | 0.03187
-0.39 | 0.00419 | 0.01416 | 0.053775
-0.38 | 0.006099 | 0.020395 | 0.07509
-0.37 | 0.0086335 | 0.02968 | 0.103
-0.36 | 0.0137845 | 0.041745 | 0.1511
-0.35 | 0.0191885 | 0.059175 | 0.2202
-0.34 | 0.024805 | 0.083315 | 0.3111
-0.33 | 0.03439 | 0.115375 | 0.43735
-0.32 | 0.04734 | 0.1714 | 0.61625
-0.31 | 0.06501 | 0.2362 | 0.86495
-0.3 | 0.090575 | 0.31425 | 1.19815
-0.29 | 0.124055 | 0.42935 | 1.68375
-0.28 | 0.186945 | 0.6008 | 2.31845
-0.27 | 0.252925 | 0.8261 | 3.1385
-0.26 | 0.32825 | 1.12855 | 4.2635
-0.25 | 0.44925 | 1.57775 | 5.8765
-0.24 | 0.6159 | 2.136 | 8.0445
-0.23 | 0.831 | 2.8335 | 10.7945
-0.22 | 1.1271 | 3.8805 | 14.5125
-0.21 | 1.6038 | 5.2365 | 19.543
-0.2 | 2.15095 | 7.0475 | 25.635
-0.19 | 2.859 | 9.494 | 34.54
-0.18 | 3.844 | 12.546 | 45.575
-0.17 | 5.1055 | 16.688 | 58.58
-0.16 | 6.8475 | 22.1685 | 75.815
-0.15 | 9.1195 | 29.27 | 96.735
-0.14 | 12.15 | 37.93 | 123.02
-0.13 | 16.062 | 48.905 | 152.635
-0.12 | 21.2585 | 63.445 | 185.45
-0.11 | 27.865 | 80.705 | 224
-0.1 | 36.295 | 102.99 | 268.25
-0.09 | 47.055 | 128.47 | 312.1
-0.08 | 59.455 | 156.88 | 358.65
-0.07 | 75.155 | 191.7 | 409.4
-0.06 | 94.475 | 232 | 465.3
-0.05 | 114.225 | 274.25 | 520.55
-0.04 | 138.72 | 321.75 | 567.95
-0.03 | 169.75 | 370 | 622.75
-0.02 | 201.55 | 421.35 | 671.35
-0.01 | 235 | 483.9 | 719.25
0 | 270.95 | 532.6 | 775.25
0.01 | 304.1 | 575.75 | 816
0.02 | 339.05 | 634.7 | 858.5
0.03 | 373.95 | 679.95 | 908
0.04 | 404.35 | 719.15 | 934.5
0.05 | 434.1 | 772 | 965.5
0.06 | 462 | 817 | 1013.5
0.07 | 482.1 | 853.5 | 1047
0.08 | 492.55 | 888.5 | 1064
0.09 | 503.4 | 918.5 | 1080
0.1 | 504.4 | 945.5 | 1110
0.11 | 511.25 | 974.5 | 1141
0.12 | 521 | 1003.5 | 1157.5
0.13 | 515.5 | 1031 | 1159.5
0.14 | 507.5 | 1048.5 | 1171.5
0.15 | 493 | 1070 | 1196.5
0.16 | 471 | 1076 | 1203
0.17 | 454.5 | 1088 | 1211.5
0.18 | 442 | 1114 | 1210
0.19 | 424 | 1123.5 | 1213.5
0.2 | 417 | 1139.5 | 1233.5
0.21 | 399 | 1139 | 1227.5
0.22 | 362.5 | 1136 | 1225.5
0.23 | 338 | 1144.5 | 1228
0.24 | 323.5 | 1154 | 1228.5
0.25 | 314.5 | 1152.5 | 1225
0.26 | 311.5 | 1148 | 1213
0.27 | 285 | 1143 | 1199.5
0.28 | 249.5 | 1134 | 1199
0.29 | 232.5 | 1144.5 | 1209
0.3 | 221.5 | 1132.5 | 1193.5
0.31 | 233 | 1118.5 | 1181.5
0.32 | 221.5 | 1118.5 | 1163
0.33 | 179 | 1099.5 | 1150
0.34 | 164.5 | 1086.5 | 1148
0.35 | 164 | 1071.5 | 1125
0.36 | 171 | 1063 | 1116
0.37 | 162.5 | 1047.5 | 1099
0.38 | 127.5 | 1021.5 | 1079
0.39 | 117 | 1000.5 | 1064
0.4 | 133 | 986.5 | 1044
0.41 | 135.5 | 971.5 | 1025
0.42 | 116.5 | 943.5 | 1008.5
0.43 | 87 | 919.5 | 989
0.44 | 79 | 889 | 967
0.45 | 117 | 871 | 940.5
0.46 | 111 | 849.5 | 925
0.47 | 64.5 | 807.5 | 895
0.48 | 62.5 | 782 | 855
0.49 | 81.5 | 763.5 | 865
0.5 | 91 | 751 | 880