## IDS-VDS Characteristic (mA-mm)
VGS (V) | VDS = 0.100 V | VDS = 0.500 V | VDS = 0.900 V
-0.75 | 0.0006877 | 0.0031161 | 0.010647
-0.74 | 0.0006607 | 0.0030174 | 0.010395
-0.73 | 0.0006288 | 0.0029033 | 0.010047
-0.72 | 0.0006045 | 0.002815 | 0.009785
-0.71 | 0.0005803 | 0.0027273 | 0.009508
-0.7 | 0.0005588 | 0.0026411 | 0.009262
-0.69 | 0.0005306 | 0.0025499 | 0.009033
-0.68 | 0.0005087 | 0.0024474 | 0.008714
-0.67 | 0.00049186 | 0.0023627 | 0.00852
-0.66 | 0.00047357 | 0.0022979 | 0.008299
-0.65 | 0.00044824 | 0.0022167 | 0.00804
-0.64 | 0.00043111 | 0.0021516 | 0.007816
-0.63 | 0.00040995 | 0.002067 | 0.007607
-0.62 | 0.00039259 | 0.0019994 | 0.007392
-0.61 | 0.00037479 | 0.0019292 | 0.007184
-0.6 | 0.00035967 | 0.0018621 | 0.006985
-0.59 | 0.00034311 | 0.0018127 | 0.006783
-0.58 | 0.0003251 | 0.0017307 | 0.006571
-0.57 | 0.00031003 | 0.0016763 | 0.00641
-0.56 | 0.00029834 | 0.0016149 | 0.006181
-0.55 | 0.00028486 | 0.0015498 | 0.00599
-0.54 | 0.00027153 | 0.0014963 | 0.005837
-0.53 | 0.00025901 | 0.0014427 | 0.005709
-0.52 | 0.00024574 | 0.0013995 | 0.005517
-0.51 | 0.00023359 | 0.0013538 | 0.005371
-0.5 | 0.00022398 | 0.0013107 | 0.0052
-0.49 | 0.00021445 | 0.0012627 | 0.005066
-0.48 | 0.00020644 | 0.001215 | 0.0049486
-0.47 | 0.00019999 | 0.001183 | 0.0048296
-0.46 | 0.00019372 | 0.001158 | 0.0047627
-0.45 | 0.00019017 | 0.0011312 | 0.0046414
-0.44 | 0.00018857 | 0.0011136 | 0.0045818
-0.43 | 0.00018956 | 0.0011087 | 0.0045994
-0.42 | 0.00019633 | 0.0011317 | 0.0046347
-0.41 | 0.00020831 | 0.0011669 | 0.004761
-0.4 | 0.00023098 | 0.0012305 | 0.0049846
-0.39 | 0.00026161 | 0.0013375 | 0.0053674
-0.38 | 0.00030941 | 0.0014935 | 0.005985
-0.37 | 0.00037626 | 0.001724 | 0.006792
-0.36 | 0.00047297 | 0.0020579 | 0.007994
-0.35 | 0.0006437 | 0.0025327 | 0.009741
-0.34 | 0.000843 | 0.0032044 | 0.012295
-0.33 | 0.001118 | 0.0041441 | 0.015821
-0.32 | 0.0015027 | 0.0054654 | 0.020797
-0.31 | 0.0020285 | 0.007423 | 0.02784
-0.3 | 0.00277 | 0.009986 | 0.037673
-0.29 | 0.0037729 | 0.013526 | 0.051314
-0.28 | 0.0051537 | 0.018439 | 0.07042
-0.27 | 0.007398 | 0.025204 | 0.09675
-0.26 | 0.010087 | 0.034503 | 0.13214
-0.25 | 0.013739 | 0.047316 | 0.18051
-0.24 | 0.018768 | 0.0654 | 0.24644
-0.23 | 0.02565 | 0.08947 | 0.33777
-0.22 | 0.034854 | 0.12143 | 0.45912
-0.21 | 0.047555 | 0.16512 | 0.6268
-0.2 | 0.0662 | 0.22423 | 0.8474
-0.19 | 0.0902 | 0.30389 | 1.1412
-0.18 | 0.12181 | 0.40991 | 1.5272
-0.17 | 0.16502 | 0.55097 | 2.0362
-0.16 | 0.22268 | 0.7409 | 2.6933
-0.15 | 0.29935 | 0.9904 | 3.5382
-0.14 | 0.40371 | 1.3174 | 4.6168
-0.13 | 0.5394 | 1.7453 | 5.97
-0.12 | 0.7213 | 2.293 | 7.638
-0.11 | 0.9561 | 2.999 | 9.681
-0.1 | 1.2689 | 3.9093 | 12.098
-0.09 | 1.6746 | 5.0554 | 15.027
-0.08 | 2.1943 | 6.423 | 18.378
-0.07 | 2.8545 | 8.155 | 22.231
-0.06 | 3.6855 | 10.252 | 26.577
-0.05 | 4.727 | 12.802 | 31.511
-0.04 | 5.959 | 15.79 | 36.91
-0.03 | 7.51 | 19.175 | 42.834
-0.02 | 9.314 | 23.147 | 49.31
-0.01 | 11.482 | 27.609 | 56.136
0 | 14.025 | 32.691 | 63.76
0.01 | 16.881 | 38.196 | 71.69
0.02 | 20.019 | 44.232 | 79.93
0.03 | 23.64 | 50.811 | 88.81
0.04 | 27.519 | 57.8 | 98.01
0.05 | 31.712 | 65.3 | 107.47
0.06 | 36.205 | 73.21 | 117.39
0.07 | 40.872 | 81.66 | 127.68
0.08 | 45.725 | 90.24 | 138.03
0.09 | 50.732 | 99.27 | 148.97
0.1 | 55.828 | 108.54 | 159.71
0.11 | 60.81 | 118.22 | 171.04
0.12 | 66.08 | 128.12 | 182.56
0.13 | 71.24 | 138.28 | 194.02
0.14 | 76.38 | 148.58 | 205.65
0.15 | 81.31 | 159.12 | 217.45
0.16 | 86.23 | 169.98 | 229.49
0.17 | 90.84 | 180.58 | 241.51
0.18 | 95.31 | 191.8 | 253.59
0.19 | 99.65 | 202.94 | 265.61
0.2 | 103.86 | 214.13 | 277.86
0.21 | 107.94 | 225.64 | 290.21
0.22 | 111.74 | 236.78 | 302.42
0.23 | 115.36 | 248.32 | 314.67
0.24 | 118.56 | 259.75 | 326.68
0.25 | 121.78 | 271.34 | 339.05
0.26 | 124.89 | 282.75 | 351.29
0.27 | 127.79 | 294.16 | 363.36
0.28 | 130.66 | 305.54 | 375.44
0.29 | 133.04 | 316.91 | 387.32
0.3 | 135.28 | 328.41 | 399.33
0.31 | 137.49 | 339.52 | 411.07
0.32 | 139.65 | 350.7 | 422.87
0.33 | 141.84 | 361.74 | 434.42
0.34 | 143.66 | 372.64 | 445.93
0.35 | 145.15 | 383.58 | 457.2
0.36 | 146.81 | 394.14 | 468.39
0.37 | 148.7 | 404.77 | 479.57
0.38 | 150.06 | 415.01 | 490.3
0.39 | 151.42 | 425.18 | 501.11
0.4 | 152.5 | 435.14 | 511.65
0.41 | 153.58 | 444.9 | 521.94
0.42 | 155.17 | 454.46 | 532.25
0.43 | 156.13 | 463.77 | 542.11
0.44 | 156.99 | 472.9 | 551.91
0.45 | 157.89 | 481.61 | 561.5
0.46 | 158.76 | 490.26 | 570.7
0.47 | 159.91 | 498.51 | 579.6
0.48 | 160.75 | 506.5 | 588.6
0.49 | 161.28 | 514.31 | 597.2
0.5 | 162.06 | 521.76 | 605.8

## Tranconductance (mS-mm)
VGS (V) | VDS = 0.100 V | VDS = 0.500 V | VDS = 0.900 V
-0.75 | -0.0027 | -0.00987 | -0.0252
-0.74 | -0.002945 | -0.01064 | -0.03
-0.73 | -0.00281 | -0.01012 | -0.0305
-0.72 | -0.002425 | -0.0088 | -0.02695
-0.71 | -0.002285 | -0.008695 | -0.02615
-0.7 | -0.002485 | -0.00887 | -0.02375
-0.69 | -0.002505 | -0.009685 | -0.0274
-0.68 | -0.001937 | -0.00936 | -0.02565
-0.67 | -0.0017565 | -0.007475 | -0.02075
-0.66 | -0.002181 | -0.0073 | -0.024
-0.65 | -0.002123 | -0.007315 | -0.02415
-0.64 | -0.0019145 | -0.007485 | -0.02165
-0.63 | -0.001926 | -0.00761 | -0.0212
-0.62 | -0.001758 | -0.00689 | -0.02115
-0.61 | -0.001646 | -0.006865 | -0.02035
-0.6 | -0.001584 | -0.005825 | -0.02005
-0.59 | -0.0017285 | -0.00657 | -0.0207
-0.58 | -0.001654 | -0.00682 | -0.01865
-0.57 | -0.001338 | -0.00579 | -0.0195
-0.56 | -0.0012585 | -0.006325 | -0.021
-0.55 | -0.0013405 | -0.00593 | -0.0172
-0.54 | -0.0012925 | -0.005355 | -0.01405
-0.53 | -0.0012895 | -0.00484 | -0.016
-0.52 | -0.001271 | -0.004445 | -0.0169
-0.51 | -0.001088 | -0.00444 | -0.01585
-0.5 | -0.000957 | -0.004555 | -0.01525
-0.49 | -0.000877 | -0.004785 | -0.01257
-0.48 | -0.000723 | -0.003985 | -0.01182
-0.47 | -0.000636 | -0.00285 | -0.009295
-0.46 | -0.000491 | -0.00259 | -0.00941
-0.45 | -0.0002575 | -0.00222 | -0.009045
-0.44 | -3.05e-05 | -0.001125 | -0.0021
-0.43 | 0.000388 | 0.000905 | 0.002645
-0.42 | 0.0009375 | 0.00291 | 0.00808
-0.41 | 0.0017325 | 0.00494 | 0.017495
-0.4 | 0.002665 | 0.00853 | 0.03032
-0.39 | 0.0039215 | 0.01315 | 0.05002
-0.38 | 0.0057325 | 0.019325 | 0.07123
-0.37 | 0.008178 | 0.02822 | 0.10045
-0.36 | 0.013372 | 0.040435 | 0.14745
-0.35 | 0.0185015 | 0.057325 | 0.21505
-0.34 | 0.023715 | 0.08057 | 0.304
-0.33 | 0.032985 | 0.11305 | 0.4251
-0.32 | 0.045525 | 0.163945 | 0.60095
-0.31 | 0.063365 | 0.22603 | 0.8438
-0.3 | 0.08722 | 0.30515 | 1.1737
-0.29 | 0.119185 | 0.42265 | 1.63735
-0.28 | 0.181255 | 0.5839 | 2.2718
-0.27 | 0.246665 | 0.8032 | 3.086
-0.26 | 0.31705 | 1.1056 | 4.188
-0.25 | 0.43405 | 1.54485 | 5.715
-0.24 | 0.59555 | 2.1077 | 7.863
-0.23 | 0.8043 | 2.8015 | 10.634
-0.22 | 1.09525 | 3.7825 | 14.4515
-0.21 | 1.5673 | 5.14 | 19.414
-0.2 | 2.13225 | 6.9385 | 25.72
-0.19 | 2.7805 | 9.284 | 33.99
-0.18 | 3.741 | 12.354 | 44.75
-0.17 | 5.0435 | 16.5495 | 58.305
-0.16 | 6.7165 | 21.9715 | 75.1
-0.15 | 9.0515 | 28.825 | 96.175
-0.14 | 12.0025 | 37.745 | 121.59
-0.13 | 15.8795 | 48.78 | 151.06
-0.12 | 20.835 | 62.685 | 185.55
-0.11 | 27.38 | 80.815 | 223
-0.1 | 35.925 | 102.82 | 267.3
-0.09 | 46.27 | 125.685 | 314
-0.08 | 58.995 | 154.98 | 360.2
-0.07 | 74.56 | 191.45 | 409.95
-0.06 | 93.625 | 232.35 | 464
-0.05 | 113.675 | 276.9 | 516.65
-0.04 | 139.15 | 318.65 | 566.15
-0.03 | 167.75 | 367.85 | 620
-0.02 | 198.6 | 421.7 | 665.1
-0.01 | 235.55 | 477.2 | 722.5
0 | 269.95 | 529.35 | 777.7
0.01 | 299.7 | 577.05 | 808.5
0.02 | 337.95 | 630.75 | 856
0.03 | 375 | 678.4 | 904
0.04 | 403.6 | 724.45 | 933
0.05 | 434.3 | 770.5 | 969
0.06 | 458 | 818 | 1010.5
0.07 | 476 | 851.5 | 1032
0.08 | 493 | 880.5 | 1064.5
0.09 | 505.15 | 915 | 1084
0.1 | 503.9 | 947.5 | 1103.5
0.11 | 512.6 | 979 | 1142.5
0.12 | 521.5 | 1003 | 1149
0.13 | 515 | 1023 | 1154.5
0.14 | 503.5 | 1042 | 1171.5
0.15 | 492.5 | 1070 | 1192
0.16 | 476.5 | 1073 | 1203
0.17 | 454 | 1091 | 1205
0.18 | 440.5 | 1118 | 1205
0.19 | 427.5 | 1116.5 | 1213.5
0.2 | 414.5 | 1135 | 1230
0.21 | 394 | 1132.5 | 1228
0.22 | 371 | 1134 | 1223
0.23 | 341 | 1148.5 | 1213
0.24 | 321 | 1151 | 1219
0.25 | 316.5 | 1150 | 1230.5
0.26 | 300.5 | 1141 | 1215.5
0.27 | 288.5 | 1139.5 | 1207.5
0.28 | 262.5 | 1137.5 | 1198
0.29 | 231 | 1143.5 | 1194.5
0.3 | 222.5 | 1130.5 | 1187.5
0.31 | 218.5 | 1114.5 | 1177
0.32 | 217.5 | 1111 | 1167.5
0.33 | 200.5 | 1097 | 1153
0.34 | 165.5 | 1092 | 1139
0.35 | 157.5 | 1075 | 1123
0.36 | 177.5 | 1059.5 | 1118.5
0.37 | 162.5 | 1043.5 | 1095.5
0.38 | 136 | 1020.5 | 1077
0.39 | 122 | 1006.5 | 1067.5
0.4 | 108 | 986 | 1041.5
0.41 | 133.5 | 966 | 1030
0.42 | 127.5 | 943.5 | 1008.5
0.43 | 91 | 922 | 983
0.44 | 88 | 892 | 969.5
0.45 | 88.5 | 868 | 939.5
0.46 | 101 | 845 | 905
0.47 | 99.5 | 812 | 895
0.48 | 68.5 | 790 | 880
0.49 | 65.5 | 763 | 860
0.5 | 78 | 745 | 860