## IDS-VDS Characteristic (mA-mm)
VGS (V) | VDS = 0.100 V | VDS = 0.500 V | VDS = 0.900 V
-0.75 | 0.000659 | 0.0029414 | 0.009941
-0.74 | 0.000628 | 0.0028305 | 0.00969
-0.73 | 0.0006037 | 0.0027699 | 0.009395
-0.72 | 0.0005778 | 0.0026659 | 0.009188
-0.71 | 0.000556 | 0.0025719 | 0.008935
-0.7 | 0.0005282 | 0.0024832 | 0.008676
-0.69 | 0.0005062 | 0.0024072 | 0.008448
-0.68 | 0.00049117 | 0.0023348 | 0.008186
-0.67 | 0.00046871 | 0.00227 | 0.007983
-0.66 | 0.00044719 | 0.0021807 | 0.00777
-0.65 | 0.00042927 | 0.0020985 | 0.007554
-0.64 | 0.00040806 | 0.0020247 | 0.007369
-0.63 | 0.00039245 | 0.0019681 | 0.007139
-0.62 | 0.00037522 | 0.0019004 | 0.006987
-0.61 | 0.00035981 | 0.001827 | 0.006748
-0.6 | 0.00034261 | 0.0017677 | 0.006536
-0.59 | 0.00032508 | 0.001693 | 0.006352
-0.58 | 0.00030956 | 0.0016355 | 0.006206
-0.57 | 0.00029644 | 0.0015775 | 0.005996
-0.56 | 0.00028347 | 0.0015357 | 0.005819
-0.55 | 0.00027014 | 0.001475 | 0.005639
-0.54 | 0.00025673 | 0.0014181 | 0.005477
-0.53 | 0.00024573 | 0.0013763 | 0.005308
-0.52 | 0.00023272 | 0.0013256 | 0.005207
-0.51 | 0.00022169 | 0.001279 | 0.005021
-0.5 | 0.00021327 | 0.0012381 | 0.0049545
-0.49 | 0.00020502 | 0.0011911 | 0.004769
-0.48 | 0.00019724 | 0.0011652 | 0.0047109
-0.47 | 0.00019181 | 0.001132 | 0.0045622
-0.46 | 0.00018645 | 0.0011072 | 0.0044697
-0.45 | 0.00018428 | 0.0011075 | 0.0044432
-0.44 | 0.00018318 | 0.0010914 | 0.0044066
-0.43 | 0.0001885 | 0.0011027 | 0.0044381
-0.42 | 0.00019792 | 0.0011274 | 0.0045177
-0.41 | 0.00021273 | 0.0011708 | 0.0046772
-0.4 | 0.00023766 | 0.0012505 | 0.0049618
-0.39 | 0.00027311 | 0.0013768 | 0.0054247
-0.38 | 0.00032663 | 0.0015599 | 0.006151
-0.37 | 0.00040325 | 0.0018304 | 0.007143
-0.36 | 0.0005105 | 0.0022084 | 0.008543
-0.35 | 0.0006983 | 0.002747 | 0.010581
-0.34 | 0.0009196 | 0.0035154 | 0.013419
-0.33 | 0.0012239 | 0.0045771 | 0.017482
-0.32 | 0.0016384 | 0.006198 | 0.02316
-0.31 | 0.0022238 | 0.008234 | 0.031036
-0.3 | 0.0030231 | 0.011086 | 0.042082
-0.29 | 0.0041261 | 0.015005 | 0.05769
-0.28 | 0.0056203 | 0.020526 | 0.07843
-0.27 | 0.008062 | 0.028029 | 0.10754
-0.26 | 0.010966 | 0.038345 | 0.14721
-0.25 | 0.014977 | 0.052351 | 0.20118
-0.24 | 0.020338 | 0.07253 | 0.27461
-0.23 | 0.027764 | 0.09843 | 0.37466
-0.22 | 0.037831 | 0.13414 | 0.50892
-0.21 | 0.05142 | 0.18095 | 0.6894
-0.2 | 0.0714 | 0.24511 | 0.9272
-0.19 | 0.09674 | 0.33143 | 1.2455
-0.18 | 0.1312 | 0.44771 | 1.6662
-0.17 | 0.17728 | 0.6003 | 2.2071
-0.16 | 0.23838 | 0.8031 | 2.9095
-0.15 | 0.32025 | 1.0673 | 3.7944
-0.14 | 0.42971 | 1.4206 | 4.9571
-0.13 | 0.5739 | 1.8726 | 6.409
-0.12 | 0.7656 | 2.4564 | 8.148
-0.11 | 1.0144 | 3.2049 | 10.257
-0.1 | 1.3394 | 4.1445 | 12.813
-0.09 | 1.7628 | 5.3521 | 15.81
-0.08 | 2.3077 | 6.818 | 19.302
-0.07 | 2.995 | 8.622 | 23.275
-0.06 | 3.8483 | 10.829 | 27.695
-0.05 | 4.9339 | 13.391 | 32.747
-0.04 | 6.2 | 16.466 | 38.287
-0.03 | 7.79 | 20.031 | 44.397
-0.02 | 9.656 | 24.115 | 50.916
-0.01 | 11.867 | 28.661 | 58.24
0 | 14.445 | 33.858 | 65.74
0.01 | 17.372 | 39.482 | 73.88
0.02 | 20.584 | 45.609 | 82.28
0.03 | 24.228 | 52.457 | 91.24
0.04 | 28.192 | 59.36 | 100.31
0.05 | 32.431 | 67.06 | 110.07
0.06 | 36.98 | 74.88 | 119.99
0.07 | 41.745 | 83.42 | 130.37
0.08 | 46.656 | 92.16 | 140.98
0.09 | 51.633 | 101.28 | 151.64
0.1 | 56.764 | 110.56 | 162.73
0.11 | 61.76 | 120.31 | 173.94
0.12 | 67 | 130.34 | 185.48
0.13 | 72.26 | 140.48 | 197.06
0.14 | 77.37 | 150.96 | 208.77
0.15 | 82.34 | 161.3 | 220.6
0.16 | 87.19 | 172.28 | 232.66
0.17 | 91.74 | 183.19 | 244.66
0.18 | 96.23 | 194.18 | 256.62
0.19 | 100.62 | 205.43 | 268.84
0.2 | 104.8 | 216.53 | 281.08
0.21 | 108.94 | 228.09 | 293.41
0.22 | 112.7 | 239.52 | 305.69
0.23 | 116.03 | 250.91 | 317.68
0.24 | 119.37 | 262.29 | 329.99
0.25 | 122.58 | 273.87 | 342.35
0.26 | 125.79 | 285.34 | 354.44
0.27 | 128.6 | 296.74 | 366.63
0.28 | 131.2 | 308.19 | 378.53
0.29 | 133.52 | 319.45 | 390.45
0.3 | 135.99 | 330.96 | 402.52
0.31 | 138.19 | 342.14 | 414.31
0.32 | 140.43 | 353.3 | 425.91
0.33 | 142.48 | 364.39 | 437.64
0.34 | 143.99 | 375.18 | 448.98
0.35 | 145.88 | 386.04 | 460.21
0.36 | 147.45 | 396.69 | 471.5
0.37 | 149.17 | 407.25 | 482.44
0.38 | 150.65 | 417.5 | 493.37
0.39 | 151.56 | 427.66 | 503.97
0.4 | 152.98 | 437.53 | 514.45
0.41 | 154.18 | 447.33 | 524.81
0.42 | 155.52 | 456.85 | 534.94
0.43 | 156.35 | 466 | 544.85
0.44 | 157.35 | 475.17 | 554.6
0.45 | 158.31 | 483.99 | 564.1
0.46 | 159.43 | 492.48 | 573.2
0.47 | 160.35 | 500.72 | 582.2
0.48 | 160.87 | 508.61 | 591
0.49 | 161.82 | 516.46 | 599.6
0.5 | 162.69 | 523.71 | 608.2

## Tranconductance (mS-mm)
VGS (V) | VDS = 0.100 V | VDS = 0.500 V | VDS = 0.900 V
-0.75 | -0.0031 | -0.01109 | -0.0251
-0.74 | -0.002765 | -0.008575 | -0.0273
-0.73 | -0.00251 | -0.00823 | -0.0251
-0.72 | -0.002385 | -0.0099 | -0.023
-0.71 | -0.00248 | -0.009135 | -0.0256
-0.7 | -0.00249 | -0.008235 | -0.02435
-0.69 | -0.0018515 | -0.00742 | -0.0245
-0.68 | -0.0018745 | -0.00686 | -0.02325
-0.67 | -0.002199 | -0.007705 | -0.0208
-0.66 | -0.001972 | -0.008575 | -0.02145
-0.65 | -0.0019565 | -0.0078 | -0.02005
-0.64 | -0.001841 | -0.00652 | -0.02075
-0.63 | -0.001642 | -0.006215 | -0.0191
-0.62 | -0.001632 | -0.007055 | -0.01955
-0.61 | -0.0016305 | -0.006635 | -0.02255
-0.6 | -0.0017365 | -0.0067 | -0.0198
-0.59 | -0.0016525 | -0.00661 | -0.0165
-0.58 | -0.001432 | -0.005775 | -0.0178
-0.57 | -0.0013045 | -0.00499 | -0.01935
-0.56 | -0.001315 | -0.005125 | -0.01785
-0.55 | -0.001337 | -0.00588 | -0.0171
-0.54 | -0.0012205 | -0.004935 | -0.01655
-0.53 | -0.0012005 | -0.004625 | -0.0135
-0.52 | -0.001202 | -0.004865 | -0.01435
-0.51 | -0.0009725 | -0.004375 | -0.012625
-0.5 | -0.0008335 | -0.004395 | -0.0126
-0.49 | -0.0008015 | -0.003645 | -0.01218
-0.48 | -0.0006605 | -0.002955 | -0.01034
-0.47 | -0.0005395 | -0.0029 | -0.01206
-0.46 | -0.0003765 | -0.001225 | -0.00595
-0.45 | -0.0001635 | -0.00079 | -0.003155
-0.44 | 0.000211 | -0.00024 | -0.000255
-0.43 | 0.000737 | 0.0018 | 0.005555
-0.42 | 0.0012115 | 0.003405 | 0.011955
-0.41 | 0.001987 | 0.006155 | 0.022205
-0.4 | 0.003019 | 0.0103 | 0.037375
-0.39 | 0.0044485 | 0.01547 | 0.05946
-0.38 | 0.006507 | 0.02268 | 0.085915
-0.37 | 0.0091935 | 0.032425 | 0.1196
-0.36 | 0.0147525 | 0.04583 | 0.1719
-0.35 | 0.020455 | 0.06535 | 0.2438
-0.34 | 0.02628 | 0.091505 | 0.34505
-0.33 | 0.03594 | 0.13413 | 0.48705
-0.32 | 0.049995 | 0.182845 | 0.6777
-0.31 | 0.069235 | 0.2444 | 0.9461
-0.3 | 0.095115 | 0.33855 | 1.3327
-0.29 | 0.12986 | 0.472 | 1.8174
-0.28 | 0.196795 | 0.6512 | 2.4925
-0.27 | 0.267285 | 0.89095 | 3.439
-0.26 | 0.34575 | 1.2161 | 4.682
-0.25 | 0.4686 | 1.70925 | 6.37
-0.24 | 0.63935 | 2.30395 | 8.674
-0.23 | 0.87465 | 3.0805 | 11.7155
-0.22 | 1.1828 | 4.126 | 15.737
-0.21 | 1.67845 | 5.5485 | 20.914
-0.2 | 2.266 | 7.524 | 27.805
-0.19 | 2.99 | 10.13 | 36.95
-0.18 | 4.027 | 13.4435 | 48.08
-0.17 | 5.359 | 17.7695 | 62.165
-0.16 | 7.1485 | 23.35 | 79.365
-0.15 | 9.5665 | 30.875 | 102.38
-0.14 | 12.6825 | 40.265 | 130.73
-0.13 | 16.7945 | 51.79 | 159.545
-0.12 | 22.025 | 66.615 | 192.4
-0.11 | 28.69 | 84.405 | 233.25
-0.1 | 37.42 | 107.36 | 277.65
-0.09 | 48.415 | 133.675 | 324.45
-0.08 | 61.61 | 163.495 | 373.25
-0.07 | 77.03 | 200.55 | 419.65
-0.06 | 96.945 | 238.45 | 473.6
-0.05 | 117.585 | 281.85 | 529.6
-0.04 | 142.805 | 332 | 582.5
-0.03 | 172.8 | 382.45 | 631.45
-0.02 | 203.85 | 431.5 | 692.15
-0.01 | 239.45 | 487.15 | 741.2
0 | 275.25 | 541.05 | 782
0.01 | 306.95 | 587.55 | 827
0.02 | 342.8 | 648.75 | 868
0.03 | 380.4 | 687.55 | 901.5
0.04 | 410.15 | 730.15 | 941.5
0.05 | 439.4 | 776 | 984
0.06 | 465.7 | 818 | 1015
0.07 | 483.8 | 864 | 1049.5
0.08 | 494.4 | 893 | 1063.5
0.09 | 505.4 | 920 | 1087.5
0.1 | 506.35 | 951.5 | 1115
0.11 | 511.8 | 989 | 1137.5
0.12 | 525 | 1008.5 | 1156
0.13 | 518.5 | 1031 | 1164.5
0.14 | 504 | 1041 | 1177
0.15 | 491 | 1066 | 1194.5
0.16 | 470 | 1094.5 | 1203
0.17 | 452 | 1095 | 1198
0.18 | 444 | 1112 | 1209
0.19 | 428.5 | 1117.5 | 1223
0.2 | 416 | 1133 | 1228.5
0.21 | 395 | 1149.5 | 1230.5
0.22 | 354.5 | 1141 | 1213.5
0.23 | 333.5 | 1138.5 | 1215
0.24 | 327.5 | 1148 | 1233.5
0.25 | 321 | 1152.5 | 1222.5
0.26 | 301 | 1143.5 | 1214
0.27 | 270.5 | 1142.5 | 1204.5
0.28 | 246 | 1135.5 | 1191
0.29 | 239.5 | 1138.5 | 1199.5
0.3 | 233.5 | 1134.5 | 1193
0.31 | 222 | 1117 | 1169.5
0.32 | 214.5 | 1112.5 | 1166.5
0.33 | 178 | 1094 | 1153.5
0.34 | 170 | 1082.5 | 1128.5
0.35 | 173 | 1075.5 | 1126
0.36 | 164.5 | 1060.5 | 1111.5
0.37 | 160 | 1040.5 | 1093.5
0.38 | 119.5 | 1020.5 | 1076.5
0.39 | 116.5 | 1001.5 | 1054
0.4 | 131 | 983.5 | 1042
0.41 | 127 | 966 | 1024.5
0.42 | 108.5 | 933.5 | 1002
0.43 | 91.5 | 916 | 983
0.44 | 98 | 899.5 | 962.5
0.45 | 104 | 865.5 | 930
0.46 | 102 | 836.5 | 905
0.47 | 72 | 806.5 | 890
0.48 | 73.5 | 787 | 870
0.49 | 91 | 755 | 860
0.5 | 87 | 725 | 860