## IDS-VDS Characteristic (mA-mm)
VGS (V) | VDS = 0.100 V | VDS = 0.500 V | VDS = 0.900 V
-0.75 | 0.0006916 | 0.0031502 | 0.011069
-0.74 | 0.0006605 | 0.0030691 | 0.010752
-0.73 | 0.0006295 | 0.0029663 | 0.010506
-0.72 | 0.0006039 | 0.002857 | 0.010217
-0.71 | 0.0005778 | 0.0027691 | 0.0099
-0.7 | 0.0005486 | 0.002649 | 0.009629
-0.69 | 0.0005234 | 0.0025627 | 0.009328
-0.68 | 0.0005032 | 0.0024871 | 0.009111
-0.67 | 0.00048272 | 0.0024099 | 0.00885
-0.66 | 0.00046068 | 0.0023249 | 0.008579
-0.65 | 0.0004432 | 0.0022429 | 0.008322
-0.64 | 0.00042222 | 0.0021698 | 0.008085
-0.63 | 0.00040275 | 0.0020927 | 0.007856
-0.62 | 0.00038361 | 0.0019989 | 0.007606
-0.61 | 0.00036742 | 0.0019524 | 0.007375
-0.6 | 0.0003496 | 0.0018775 | 0.007181
-0.59 | 0.00033148 | 0.001809 | 0.006969
-0.58 | 0.00031881 | 0.00174 | 0.006793
-0.57 | 0.00030431 | 0.0016804 | 0.006506
-0.56 | 0.00029027 | 0.0016154 | 0.006378
-0.55 | 0.00027813 | 0.0015525 | 0.006181
-0.54 | 0.00026236 | 0.0014971 | 0.006009
-0.53 | 0.00024914 | 0.0014401 | 0.005825
-0.52 | 0.00023828 | 0.0013916 | 0.005622
-0.51 | 0.0002276 | 0.0013372 | 0.005463
-0.5 | 0.00021819 | 0.0013011 | 0.005303
-0.49 | 0.00020936 | 0.0012571 | 0.005144
-0.48 | 0.00020066 | 0.0012142 | 0.005024
-0.47 | 0.00019182 | 0.0011772 | 0.0049278
-0.46 | 0.00018762 | 0.0011534 | 0.0048482
-0.45 | 0.00018436 | 0.0011409 | 0.0047222
-0.44 | 0.00018159 | 0.0011179 | 0.0046975
-0.43 | 0.00018396 | 0.001106 | 0.0046599
-0.42 | 0.00019195 | 0.001124 | 0.0047096
-0.41 | 0.00020495 | 0.0011622 | 0.0047979
-0.4 | 0.00022502 | 0.0012194 | 0.005008
-0.39 | 0.00025676 | 0.0013238 | 0.0053957
-0.38 | 0.00030392 | 0.0014798 | 0.005964
-0.37 | 0.00037032 | 0.0017065 | 0.006793
-0.36 | 0.00046552 | 0.0020339 | 0.00796
-0.35 | 0.0006353 | 0.0025004 | 0.009647
-0.34 | 0.0008387 | 0.0031589 | 0.012094
-0.33 | 0.0011072 | 0.0040777 | 0.015543
-0.32 | 0.0014874 | 0.0053465 | 0.020272
-0.31 | 0.0020098 | 0.007324 | 0.027175
-0.3 | 0.0027417 | 0.009838 | 0.036719
-0.29 | 0.0037383 | 0.013301 | 0.050229
-0.28 | 0.0051028 | 0.018104 | 0.06882
-0.27 | 0.007288 | 0.024682 | 0.09432
-0.26 | 0.00997 | 0.033854 | 0.12935
-0.25 | 0.013589 | 0.046283 | 0.17648
-0.24 | 0.018529 | 0.0644 | 0.24225
-0.23 | 0.025369 | 0.08714 | 0.33063
-0.22 | 0.034539 | 0.11929 | 0.44998
-0.21 | 0.04719 | 0.16148 | 0.6123
-0.2 | 0.0656 | 0.21913 | 0.8287
-0.19 | 0.08909 | 0.29643 | 1.1168
-0.18 | 0.12065 | 0.40265 | 1.4945
-0.17 | 0.16344 | 0.54177 | 1.9957
-0.16 | 0.22071 | 0.7253 | 2.6483
-0.15 | 0.29673 | 0.9741 | 3.4863
-0.14 | 0.40073 | 1.2983 | 4.5661
-0.13 | 0.53349 | 1.7181 | 5.908
-0.12 | 0.7185 | 2.254 | 7.573
-0.11 | 0.9508 | 2.9475 | 9.577
-0.1 | 1.2657 | 3.8428 | 11.977
-0.09 | 1.6687 | 4.9846 | 14.835
-0.08 | 2.1841 | 6.368 | 18.158
-0.07 | 2.847 | 8.053 | 22.013
-0.06 | 3.6683 | 10.132 | 26.36
-0.05 | 4.7152 | 12.663 | 31.207
-0.04 | 5.932 | 15.593 | 36.627
-0.03 | 7.484 | 19.062 | 42.589
-0.02 | 9.287 | 22.934 | 49.031
-0.01 | 11.464 | 27.408 | 55.997
0 | 13.991 | 32.5 | 63.52
0.01 | 16.858 | 38.001 | 71.31
0.02 | 20.039 | 43.994 | 79.69
0.03 | 23.646 | 50.64 | 88.57
0.04 | 27.507 | 57.58 | 97.75
0.05 | 31.685 | 65.12 | 107.27
0.06 | 36.184 | 73.13 | 117.03
0.07 | 40.894 | 81.53 | 127.45
0.08 | 45.808 | 90.01 | 137.97
0.09 | 50.826 | 99.06 | 148.62
0.1 | 55.89 | 108.41 | 159.55
0.11 | 60.91 | 118.08 | 170.76
0.12 | 66.06 | 128.13 | 182.3
0.13 | 71.21 | 138.06 | 193.92
0.14 | 76.28 | 148.49 | 205.56
0.15 | 81.3 | 159.09 | 217.2
0.16 | 86.25 | 169.86 | 229.27
0.17 | 90.91 | 180.75 | 241.35
0.18 | 95.33 | 191.68 | 253.4
0.19 | 99.63 | 202.9 | 265.71
0.2 | 103.83 | 214.12 | 277.64
0.21 | 107.85 | 225.61 | 290.06
0.22 | 111.74 | 236.8 | 302.3
0.23 | 115.37 | 248.27 | 314.56
0.24 | 118.63 | 259.8 | 326.83
0.25 | 121.78 | 271.36 | 339.08
0.26 | 124.79 | 282.87 | 351.23
0.27 | 127.69 | 294.11 | 363.36
0.28 | 130.7 | 305.61 | 375.34
0.29 | 133.08 | 317.01 | 387.21
0.3 | 135.24 | 328.42 | 399.36
0.31 | 137.49 | 339.76 | 411.2
0.32 | 139.48 | 350.79 | 422.8
0.33 | 141.89 | 361.93 | 434.61
0.34 | 143.59 | 372.85 | 445.88
0.35 | 145.07 | 383.72 | 457.34
0.36 | 146.7 | 394.22 | 468.57
0.37 | 148.56 | 404.91 | 479.64
0.38 | 150.05 | 415.24 | 490.62
0.39 | 151.32 | 425.43 | 501.27
0.4 | 152.4 | 435.33 | 511.81
0.41 | 153.61 | 445.01 | 522.17
0.42 | 155.24 | 454.78 | 532.49
0.43 | 156.13 | 464.09 | 542.36
0.44 | 156.83 | 473.05 | 552.17
0.45 | 157.87 | 481.96 | 561.78
0.46 | 158.76 | 490.53 | 571.1
0.47 | 160.03 | 498.89 | 580
0.48 | 160.57 | 506.86 | 588.7
0.49 | 161.16 | 514.6 | 597.8
0.5 | 162.03 | 522.08 | 605.8

## Tranconductance (mS-mm)
VGS (V) | VDS = 0.100 V | VDS = 0.500 V | VDS = 0.900 V
-0.75 | -0.00311 | -0.00811 | -0.0317
-0.74 | -0.003105 | -0.009195 | -0.02815
-0.73 | -0.00283 | -0.010605 | -0.02675
-0.72 | -0.002585 | -0.00986 | -0.0303
-0.71 | -0.002765 | -0.0104 | -0.0294
-0.7 | -0.00272 | -0.01032 | -0.0286
-0.69 | -0.00227 | -0.008095 | -0.0259
-0.68 | -0.002034 | -0.00764 | -0.0239
-0.67 | -0.002126 | -0.00811 | -0.0266
-0.66 | -0.001976 | -0.00835 | -0.0264
-0.65 | -0.001923 | -0.007755 | -0.0247
-0.64 | -0.0020225 | -0.00751 | -0.0233
-0.63 | -0.0019305 | -0.008545 | -0.02395
-0.62 | -0.0017665 | -0.007015 | -0.02405
-0.61 | -0.0017005 | -0.00607 | -0.02125
-0.6 | -0.001797 | -0.00717 | -0.0203
-0.59 | -0.0015395 | -0.006875 | -0.0194
-0.58 | -0.0013585 | -0.00643 | -0.02315
-0.57 | -0.001427 | -0.00623 | -0.02075
-0.56 | -0.001309 | -0.006395 | -0.01625
-0.55 | -0.0013955 | -0.005915 | -0.01845
-0.54 | -0.0014495 | -0.00562 | -0.0178
-0.53 | -0.001204 | -0.005275 | -0.01935
-0.52 | -0.001077 | -0.005145 | -0.0181
-0.51 | -0.0010045 | -0.004525 | -0.01595
-0.5 | -0.000912 | -0.004005 | -0.01595
-0.49 | -0.0008765 | -0.004345 | -0.01395
-0.48 | -0.000877 | -0.003995 | -0.01081
-0.47 | -0.000652 | -0.00304 | -0.00879
-0.46 | -0.000373 | -0.001815 | -0.01028
-0.45 | -0.0003015 | -0.001775 | -0.007535
-0.44 | -2e-05 | -0.001745 | -0.003115
-0.43 | 0.000518 | 0.000305 | 0.000605
-0.42 | 0.0010495 | 0.00281 | 0.0069
-0.41 | 0.0016535 | 0.00477 | 0.01492
-0.4 | 0.0025905 | 0.00808 | 0.02989
-0.39 | 0.003945 | 0.01302 | 0.0478
-0.38 | 0.005678 | 0.019135 | 0.069865
-0.37 | 0.00808 | 0.027705 | 0.0998
-0.36 | 0.013249 | 0.039695 | 0.1427
-0.35 | 0.018659 | 0.05625 | 0.2067
-0.34 | 0.023595 | 0.078865 | 0.2948
-0.33 | 0.032435 | 0.10938 | 0.4089
-0.32 | 0.04513 | 0.162315 | 0.5816
-0.31 | 0.062715 | 0.224575 | 0.82235
-0.3 | 0.086425 | 0.29885 | 1.1527
-0.29 | 0.118055 | 0.4133 | 1.60505
-0.28 | 0.177485 | 0.56905 | 2.20455
-0.27 | 0.24336 | 0.7875 | 3.0265
-0.26 | 0.31505 | 1.08005 | 4.108
-0.25 | 0.42795 | 1.5273 | 5.645
-0.24 | 0.589 | 2.04285 | 7.7075
-0.23 | 0.8005 | 2.7445 | 10.3865
-0.22 | 1.09105 | 3.717 | 14.0835
-0.21 | 1.55305 | 4.992 | 18.936
-0.2 | 2.095 | 6.7475 | 25.225
-0.19 | 2.7525 | 9.176 | 33.29
-0.18 | 3.7175 | 12.267 | 43.945
-0.17 | 5.003 | 16.1325 | 57.69
-0.16 | 6.6645 | 21.6165 | 74.53
-0.15 | 9.001 | 28.65 | 95.89
-0.14 | 11.838 | 37.2 | 121.085
-0.13 | 15.8885 | 47.785 | 150.345
-0.12 | 20.8655 | 61.47 | 183.45
-0.11 | 27.36 | 79.44 | 220.2
-0.1 | 35.895 | 101.855 | 262.9
-0.09 | 45.92 | 126.26 | 309.05
-0.08 | 58.915 | 153.42 | 358.9
-0.07 | 74.21 | 188.2 | 410.1
-0.06 | 93.41 | 230.5 | 459.7
-0.05 | 113.185 | 273.05 | 513.35
-0.04 | 138.44 | 319.95 | 569.1
-0.03 | 167.75 | 367.05 | 620.2
-0.02 | 199 | 417.3 | 670.4
-0.01 | 235.2 | 478.3 | 724.45
0 | 269.7 | 529.65 | 765.65
0.01 | 302.4 | 574.7 | 808.5
0.02 | 339.4 | 631.95 | 863
0.03 | 373.4 | 679.3 | 903
0.04 | 401.95 | 724 | 935
0.05 | 433.85 | 777.5 | 964
0.06 | 460.45 | 820.5 | 1009
0.07 | 481.2 | 844 | 1047
0.08 | 496.6 | 876.5 | 1058.5
0.09 | 504.1 | 920 | 1079
0.1 | 504.2 | 951 | 1107
0.11 | 508.5 | 986 | 1137.5
0.12 | 515 | 999 | 1158
0.13 | 511 | 1018 | 1163
0.14 | 504.5 | 1051.5 | 1164
0.15 | 498.5 | 1068.5 | 1185.5
0.16 | 480.5 | 1083 | 1207.5
0.17 | 454 | 1091 | 1206.5
0.18 | 436 | 1107.5 | 1218
0.19 | 425 | 1122 | 1212
0.2 | 411 | 1135.5 | 1217.5
0.21 | 395.5 | 1134 | 1233
0.22 | 376 | 1133 | 1225
0.23 | 344.5 | 1150 | 1226.5
0.24 | 320.5 | 1154.5 | 1226
0.25 | 308 | 1153.5 | 1220
0.26 | 295.5 | 1137.5 | 1214
0.27 | 295.5 | 1137 | 1205.5
0.28 | 269.5 | 1145 | 1192.5
0.29 | 227 | 1140.5 | 1201
0.3 | 220.5 | 1137.5 | 1199.5
0.31 | 212 | 1118.5 | 1172
0.32 | 220 | 1108.5 | 1170.5
0.33 | 205.5 | 1103 | 1154
0.34 | 159 | 1089.5 | 1136.5
0.35 | 155.5 | 1068.5 | 1134.5
0.36 | 174.5 | 1059.5 | 1115
0.37 | 167.5 | 1051 | 1102.5
0.38 | 138 | 1026 | 1081.5
0.39 | 117.5 | 1004.5 | 1059.5
0.4 | 114.5 | 979 | 1045
0.41 | 142 | 972.5 | 1034
0.42 | 126 | 954 | 1009.5
0.43 | 79.5 | 913.5 | 984
0.44 | 87 | 893.5 | 971
0.45 | 96.5 | 874 | 946.5
0.46 | 108 | 846.5 | 911
0.47 | 90.5 | 816.5 | 880
0.48 | 56.5 | 785.5 | 890
0.49 | 73 | 761 | 855
0.5 | 87 | 748 | 800