## IDS-VDS Characteristic (mA-mm)
VGS (V) | VDS = 0.100 V | VDS = 0.500 V | VDS = 0.900 V
-0.75 | 0.0007442 | 0.0034428 | 0.011933
-0.74 | 0.0007112 | 0.0033536 | 0.011642
-0.73 | 0.0006793 | 0.0032328 | 0.011369
-0.72 | 0.0006513 | 0.0031422 | 0.010949
-0.71 | 0.0006237 | 0.0030412 | 0.010681
-0.7 | 0.0005977 | 0.0029376 | 0.010378
-0.69 | 0.0005705 | 0.0028191 | 0.010072
-0.68 | 0.0005428 | 0.0027017 | 0.009772
-0.67 | 0.0005206 | 0.0026048 | 0.009597
-0.66 | 0.00050093 | 0.0025234 | 0.009276
-0.65 | 0.00047935 | 0.0024355 | 0.00899
-0.64 | 0.00045424 | 0.0023497 | 0.008771
-0.63 | 0.00043195 | 0.0022702 | 0.008502
-0.62 | 0.00041185 | 0.0021973 | 0.008254
-0.61 | 0.00039443 | 0.002099 | 0.008
-0.6 | 0.00037758 | 0.0020352 | 0.007839
-0.59 | 0.00035982 | 0.0019598 | 0.007498
-0.58 | 0.00034296 | 0.0019011 | 0.007336
-0.57 | 0.00032784 | 0.0018336 | 0.007086
-0.56 | 0.00031065 | 0.0017555 | 0.006847
-0.55 | 0.00029976 | 0.0016861 | 0.00663
-0.54 | 0.0002833 | 0.0016174 | 0.006472
-0.53 | 0.0002692 | 0.0015623 | 0.006302
-0.52 | 0.00025693 | 0.0015033 | 0.006097
-0.51 | 0.00024417 | 0.0014517 | 0.005893
-0.5 | 0.00023253 | 0.0014021 | 0.005725
-0.49 | 0.00022401 | 0.0013538 | 0.005531
-0.48 | 0.00021275 | 0.0013243 | 0.005398
-0.47 | 0.00020641 | 0.0012866 | 0.005278
-0.46 | 0.00019896 | 0.0012374 | 0.00514
-0.45 | 0.00019403 | 0.0012118 | 0.005068
-0.44 | 0.00019107 | 0.0011908 | 0.0050052
-0.43 | 0.00019213 | 0.0011814 | 0.0049202
-0.42 | 0.00019726 | 0.0011871 | 0.0049184
-0.41 | 0.00020608 | 0.001207 | 0.0050018
-0.4 | 0.00022473 | 0.0012517 | 0.0051508
-0.39 | 0.00025142 | 0.0013403 | 0.0054582
-0.38 | 0.00029202 | 0.0014719 | 0.005999
-0.37 | 0.00035323 | 0.001664 | 0.00664
-0.36 | 0.00043798 | 0.0019493 | 0.007674
-0.35 | 0.00055961 | 0.0023586 | 0.009127
-0.34 | 0.0007769 | 0.0029488 | 0.011253
-0.33 | 0.0010273 | 0.0037653 | 0.014295
-0.32 | 0.0013771 | 0.0049178 | 0.018559
-0.31 | 0.0018574 | 0.006664 | 0.024728
-0.3 | 0.0025209 | 0.008926 | 0.033129
-0.29 | 0.0034542 | 0.012057 | 0.045011
-0.28 | 0.0047145 | 0.016384 | 0.06168
-0.27 | 0.006745 | 0.022402 | 0.08422
-0.26 | 0.009194 | 0.03058 | 0.1152
-0.25 | 0.012595 | 0.042114 | 0.15817
-0.24 | 0.017244 | 0.05812 | 0.21681
-0.23 | 0.023632 | 0.07948 | 0.29791
-0.22 | 0.032154 | 0.10852 | 0.40431
-0.21 | 0.043976 | 0.14699 | 0.55054
-0.2 | 0.06113 | 0.20037 | 0.7451
-0.19 | 0.08329 | 0.27188 | 1.0085
-0.18 | 0.11316 | 0.36828 | 1.3648
-0.17 | 0.15321 | 0.49884 | 1.8214
-0.16 | 0.20715 | 0.672 | 2.4169
-0.15 | 0.27942 | 0.8999 | 3.1899
-0.14 | 0.37623 | 1.1969 | 4.2
-0.13 | 0.50603 | 1.5931 | 5.4492
-0.12 | 0.6763 | 2.1032 | 7.007
-0.11 | 0.904 | 2.7628 | 8.933
-0.1 | 1.1996 | 3.6036 | 11.221
-0.09 | 1.5875 | 4.6633 | 14.011
-0.08 | 2.0883 | 5.997 | 17.232
-0.07 | 2.7137 | 7.638 | 20.835
-0.06 | 3.5256 | 9.625 | 25.073
-0.05 | 4.5333 | 12.035 | 29.883
-0.04 | 5.754 | 14.905 | 35.107
-0.03 | 7.233 | 18.232 | 41.042
-0.02 | 9.025 | 22.073 | 47.187
-0.01 | 11.133 | 26.463 | 54.055
0 | 13.637 | 31.408 | 61.61
0.01 | 16.46 | 36.823 | 69.39
0.02 | 19.58 | 42.745 | 77.53
0.03 | 23.123 | 49.338 | 86.33
0.04 | 26.962 | 56.136 | 95.35
0.05 | 31.13 | 63.66 | 104.87
0.06 | 35.597 | 71.38 | 114.66
0.07 | 40.33 | 79.79 | 124.91
0.08 | 45.18 | 88.41 | 135.29
0.09 | 50.178 | 97.41 | 145.99
0.1 | 55.245 | 106.67 | 156.88
0.11 | 60.19 | 116.25 | 168.04
0.12 | 65.44 | 126.15 | 179.52
0.13 | 70.63 | 136.28 | 190.92
0.14 | 75.76 | 146.61 | 202.66
0.15 | 80.83 | 157.07 | 214.52
0.16 | 85.69 | 167.97 | 226.56
0.17 | 90.32 | 178.82 | 238.57
0.18 | 94.81 | 189.84 | 250.53
0.19 | 99.17 | 201 | 262.77
0.2 | 103.46 | 212.06 | 275.04
0.21 | 107.61 | 223.6 | 287.42
0.22 | 111.4 | 235.08 | 299.56
0.23 | 114.84 | 246.48 | 311.84
0.24 | 118.23 | 257.98 | 324.09
0.25 | 121.5 | 269.45 | 336.41
0.26 | 124.71 | 280.96 | 348.62
0.27 | 127.65 | 292.41 | 360.55
0.28 | 130.33 | 303.89 | 372.69
0.29 | 132.86 | 315.25 | 384.8
0.3 | 135.12 | 326.79 | 396.88
0.31 | 137.43 | 338.08 | 408.82
0.32 | 139.74 | 349.15 | 420.4
0.33 | 141.59 | 360.38 | 432.2
0.34 | 143.51 | 371.25 | 443.75
0.35 | 145.04 | 382.21 | 455.12
0.36 | 146.69 | 392.9 | 466.36
0.37 | 148.61 | 403.47 | 477.51
0.38 | 150.01 | 413.93 | 488.54
0.39 | 151.28 | 424.15 | 499.3
0.4 | 152.44 | 434.15 | 509.85
0.41 | 153.8 | 443.88 | 520.16
0.42 | 155.1 | 453.62 | 530.62
0.43 | 156.33 | 462.93 | 540.68
0.44 | 156.91 | 472.14 | 550.45
0.45 | 157.95 | 481 | 560.13
0.46 | 159.16 | 489.67 | 569.53
0.47 | 159.91 | 498.05 | 578.6
0.48 | 160.87 | 506.06 | 587.4
0.49 | 161.4 | 513.93 | 596.2
0.5 | 162.41 | 521.38 | 604.6

## Tranconductance (mS-mm)
VGS (V) | VDS = 0.100 V | VDS = 0.500 V | VDS = 0.900 V
-0.75 | -0.0033 | -0.00892 | -0.0291
-0.74 | -0.003245 | -0.0105 | -0.0282
-0.73 | -0.002995 | -0.01057 | -0.03465
-0.72 | -0.00278 | -0.00958 | -0.0344
-0.71 | -0.00268 | -0.01023 | -0.02855
-0.7 | -0.00266 | -0.011105 | -0.03045
-0.69 | -0.002745 | -0.011795 | -0.0303
-0.68 | -0.002495 | -0.010715 | -0.02375
-0.67 | -0.0020935 | -0.008915 | -0.0248
-0.66 | -0.0020625 | -0.008465 | -0.03035
-0.65 | -0.0023345 | -0.008685 | -0.02525
-0.64 | -0.00237 | -0.008265 | -0.0244
-0.63 | -0.0021195 | -0.00762 | -0.02585
-0.62 | -0.001876 | -0.00856 | -0.0251
-0.61 | -0.0017135 | -0.008105 | -0.02075
-0.6 | -0.0017305 | -0.00696 | -0.0251
-0.59 | -0.001731 | -0.006705 | -0.02515
-0.58 | -0.001599 | -0.00631 | -0.0206
-0.57 | -0.0016155 | -0.00728 | -0.02445
-0.56 | -0.001404 | -0.007375 | -0.0228
-0.55 | -0.0013675 | -0.006905 | -0.01875
-0.54 | -0.001528 | -0.00619 | -0.0164
-0.53 | -0.0013185 | -0.005705 | -0.01875
-0.52 | -0.0012515 | -0.00553 | -0.02045
-0.51 | -0.00122 | -0.00506 | -0.0186
-0.5 | -0.001008 | -0.004895 | -0.0181
-0.49 | -0.000989 | -0.00389 | -0.01635
-0.48 | -0.00088 | -0.00336 | -0.01265
-0.47 | -0.0006895 | -0.004345 | -0.0129
-0.46 | -0.000619 | -0.00374 | -0.0105
-0.45 | -0.0003945 | -0.00233 | -0.00674
-0.44 | -9.5e-05 | -0.00152 | -0.00739
-0.43 | 0.0003095 | -0.000185 | -0.00434
-0.42 | 0.0006975 | 0.00128 | 0.00408
-0.41 | 0.0013735 | 0.00323 | 0.01162
-0.4 | 0.002267 | 0.006665 | 0.02282
-0.39 | 0.0033645 | 0.01101 | 0.04241
-0.38 | 0.0050905 | 0.016185 | 0.05909
-0.37 | 0.007298 | 0.02387 | 0.08375
-0.36 | 0.010319 | 0.03473 | 0.12435
-0.35 | 0.016946 | 0.049975 | 0.17895
-0.34 | 0.0233845 | 0.070335 | 0.2584
-0.33 | 0.03001 | 0.09845 | 0.3653
-0.32 | 0.041505 | 0.144935 | 0.52165
-0.31 | 0.05719 | 0.20041 | 0.7285
-0.3 | 0.07984 | 0.26965 | 1.01415
-0.29 | 0.10968 | 0.3729 | 1.42755
-0.28 | 0.16454 | 0.51725 | 1.96045
-0.27 | 0.223975 | 0.7098 | 2.676
-0.26 | 0.2925 | 0.9856 | 3.6975
-0.25 | 0.4025 | 1.377 | 5.0805
-0.24 | 0.55185 | 1.8683 | 6.987
-0.23 | 0.7455 | 2.52 | 9.375
-0.22 | 1.0172 | 3.3755 | 12.6315
-0.21 | 1.4488 | 4.5925 | 17.0395
-0.2 | 1.9657 | 6.2445 | 22.898
-0.19 | 2.6015 | 8.3955 | 30.985
-0.18 | 3.496 | 11.348 | 40.645
-0.17 | 4.6995 | 15.186 | 52.605
-0.16 | 6.3105 | 20.053 | 68.425
-0.15 | 8.454 | 26.245 | 89.155
-0.14 | 11.3305 | 34.66 | 112.965
-0.13 | 15.0035 | 45.315 | 140.35
-0.12 | 19.8985 | 58.485 | 174.19
-0.11 | 26.165 | 75.02 | 210.7
-0.1 | 34.175 | 95.025 | 253.9
-0.09 | 44.435 | 119.67 | 300.55
-0.08 | 56.31 | 148.735 | 341.2
-0.07 | 71.865 | 181.4 | 392.05
-0.06 | 90.98 | 219.85 | 452.4
-0.05 | 111.42 | 264 | 501.7
-0.04 | 134.985 | 309.85 | 557.95
-0.03 | 163.55 | 358.4 | 604
-0.02 | 195 | 411.55 | 650.65
-0.01 | 230.6 | 466.75 | 721.15
0 | 266.35 | 518 | 766.75
0.01 | 297.15 | 566.85 | 796
0.02 | 333.15 | 625.75 | 847
0.03 | 369.1 | 669.55 | 891
0.04 | 400.35 | 716.1 | 927
0.05 | 431.75 | 762.2 | 965.5
0.06 | 460 | 806.5 | 1002
0.07 | 479.15 | 851.5 | 1031.5
0.08 | 492.4 | 881 | 1054
0.09 | 503.25 | 913 | 1079.5
0.1 | 500.6 | 942 | 1102.5
0.11 | 509.75 | 974 | 1132
0.12 | 522 | 1001.5 | 1144
0.13 | 516 | 1023 | 1157
0.14 | 510 | 1039.5 | 1180
0.15 | 496.5 | 1068 | 1195
0.16 | 474.5 | 1087.5 | 1202.5
0.17 | 456 | 1093.5 | 1198.5
0.18 | 442.5 | 1109 | 1210
0.19 | 432.5 | 1111 | 1225.5
0.2 | 422 | 1130 | 1232.5
0.21 | 397 | 1151 | 1226
0.22 | 361.5 | 1144 | 1221
0.23 | 341.5 | 1145 | 1226.5
0.24 | 333 | 1148.5 | 1228.5
0.25 | 324 | 1149 | 1226.5
0.26 | 307.5 | 1148 | 1207
0.27 | 281 | 1146.5 | 1203.5
0.28 | 260.5 | 1142 | 1212.5
0.29 | 239.5 | 1145 | 1209.5
0.3 | 228.5 | 1141.5 | 1201
0.31 | 231 | 1118 | 1176
0.32 | 208 | 1115 | 1169
0.33 | 188.5 | 1105 | 1167.5
0.34 | 172.5 | 1091.5 | 1146
0.35 | 159 | 1082.5 | 1130.5
0.36 | 178.5 | 1063 | 1119.5
0.37 | 166 | 1051.5 | 1109
0.38 | 133.5 | 1034 | 1089.5
0.39 | 121.5 | 1011 | 1065.5
0.4 | 126 | 986.5 | 1043
0.41 | 133 | 973.5 | 1038.5
0.42 | 126.5 | 952.5 | 1026
0.43 | 90.5 | 926 | 991.5
0.44 | 81 | 903.5 | 972.5
0.45 | 112.5 | 876.5 | 954
0.46 | 98 | 852.5 | 923.5
0.47 | 85.5 | 819.5 | 893.5
0.48 | 74.5 | 794 | 880
0.49 | 77 | 766 | 860
0.5 | 101 | 745 | 840